## Permeability model
Time
3.17
| Permeability (mD) | [6 empty] | 4
5
Temp\time | 3.2 | 4 | 5 | 6 | 7 | 8 | 8.8 | 6
130 | 2910.3672 | 2685.14 | 2478.81 | 2356.04 | 2316.83 | 2361.18 | 2456.8232 | 7
140 | 2822.8872 | 2600.94 | 2398.71 | 2280.04 | 2244.93 | 2293.38 | 2392.3032 | 8
150 | 2741.4072 | 2522.74 | 2324.61 | 2210.04 | 2179.03 | 2231.58 | 2333.7832 | 8.8
160 | 2665.9272 | 2450.54 | 2256.51 | 2146.04 | 2119.13 | 2175.78 | 2281.2632
170 | 2596.4472 | 2384.34 | 2194.41 | 2088.04 | 2065.23 | 2125.98 | 2234.7432
180 | 2532.9672 | 2324.14 | 2138.31 | 2036.04 | 2017.33 | 2082.18 | 2194.2232
190 | 2475.4872 | 2269.94 | 2088.21 | 1990.04 | 1975.43 | 2044.38 | 2159.7032
200 | 2424.0072 | 2221.74 | 2044.11 | 1950.04 | 1939.53 | 2012.58 | 2131.1832
210 | 2378.5272 | 2179.54 | 2006.01 | 1916.04 | 1909.63 | 1986.78 | 2108.6632
220 | 2339.0472 | 2143.34 | 1973.91 | 1888.04 | 1885.73 | 1966.98 | 2092.1432
230 | 2305.5672 | 2113.14 | 1947.81 | 1866.04 | 1867.83 | 1953.18 | 2081.6232
240 | 2278.0872 | 2088.94 | 1927.71 | 1850.04 | 1855.93 | 1945.38 | 2077.1032
250 | 2256.6072 | 2070.74 | 1913.61 | 1840.04 | 1850.03 | 1943.58 | 2078.5832
260 | 2241.1272 | 2058.54 | 1905.51 | 1836.04 | 1850.13 | 1947.78 | 2086.0632
270 | 2231.6472 | 2052.34 | 1903.41 | 1838.04 | 1856.23 | 1957.98 | 2099.5432
time\temp | 130 | 150 | 180 | 200 | 230 | 250 | 270
3.2 | 2910.3672 | 2741.4072 | 2532.9672 | 2424.0072 | 2305.5672 | 2256.6072 | 2231.6472
4 | 2685.14 | 2522.74 | 2324.14 | 2221.74 | 2113.14 | 2070.74 | 2052.34
5 | 2478.81 | 2324.61 | 2138.31 | 2044.11 | 1947.81 | 1913.61 | 1903.41
6 | 2356.04 | 2210.04 | 2036.04 | 1950.04 | 1866.04 | 1840.04 | 1838.04
7 | 2316.83 | 2179.03 | 2017.33 | 1939.53 | 1867.83 | 1850.03 | 1856.23
8.23 | 2383.200062 | 2255.486062 | 2108.915062 | 2041.201062 | 1984.630062 | 1976.916062 | 1993.202062
Experimental permeability
| Permeabilty (md) | T (°C) | t (hrs) | x2 | x1
| 2496.26 | 150 | 4 | -1 | -1
| 2092.453 | 250 | 4 | -1 | 1
| 2150.359 | 150 | 8 | 1 | -1
| 1908.904 | 250 | 8 | 1 | 1
| 2532.969 | 130 | 6 | 0 | -1.414
| 2370.509 | 271 | 6 | 0 | 1.414
| 2730.22 | 200 | 3.17 | -1.4141 | 0
| 2509.451 | 200 | 8.88 | 1.4141 | 0
| 2541.091 | 200 | 6 | 0 | 0
| 2062.228 | 200 | 6 | 0 | 0
| 2025.402 | 200 | 6 | 0 | 0
| 1693.973 | 200 | 6 | 0 | 0
| 2172.704 | 200 | 6 | 0 | 0
| Source | DF | Seq SS | Adj SS | Adj MS | F | P
| Regression | 5 | 414756 | 414756 | 82951 | 0.86 | 0.55
| Linear | 2 | 181393 | 189423 | 94712 | 0.98 | 0.421
| Square | 2 | 226773 | 226773 | 113387 | 1.18 | 0.363
| Interaction | 1 | 6590 | 6590 | 6590 | 0.07 | 0.801
| Residual Error | 7 | 674977 | 674977 | 96425
| Lack-of-Fit | 3 | 303285 | 303285 | 101095 | 1.09 | 0.45
| Pure Error | 4 | 371692 | 371692 | 92923
| Total | 12 | 1089734
| Term | Coef | SE Coef | T | P
| Constant | 6199.86 | 2923.65 | 2.121 | 0.072
| A | -18.16 | 21.24 | -0.855 | 0.421
| B | -635.65 | 470.43 | -1.351 | 0.219
| A*A | 0.03 | 0.05 | 0.715 | 0.498
| B*B | 41.78 | 29.01 | 1.44 | 0.193
| A*B | 0.41 | 1.55 | 0.261 | 0.801
s term
t term

## Ultimate compressive stress
Time
3.17
| Permeability (mD) | [6 empty] | 4
5
Temp\time | 3.2 | 4 | 5 | 6 | 7 | 8 | 8.8 | 6
130 | 1.6690416 | 1.71984 | 1.78062 | 1.83838 | 1.89312 | 1.94484 | 1.9840416 | 7
140 | 1.6104216 | 1.65394 | 1.70562 | 1.75428 | 1.79992 | 1.84254 | 1.8744616 | 8
150 | 1.5498016 | 1.58604 | 1.62862 | 1.66818 | 1.70472 | 1.73824 | 1.7628816 | 8.8
160 | 1.4871816 | 1.51614 | 1.54962 | 1.58008 | 1.60752 | 1.63194 | 1.6493016
170 | 1.4225616 | 1.44424 | 1.46862 | 1.48998 | 1.50832 | 1.52364 | 1.5337216
180 | 1.3559416 | 1.37034 | 1.38562 | 1.39788 | 1.40712 | 1.41334 | 1.4161416
190 | 1.2873216 | 1.29444 | 1.30062 | 1.30378 | 1.30392 | 1.30104 | 1.2965616
200 | 1.2167016 | 1.21654 | 1.21362 | 1.20768 | 1.19872 | 1.18674 | 1.1749816
210 | 1.1440816 | 1.13664 | 1.12462 | 1.10958 | 1.09152 | 1.07044 | 1.0514016
220 | 1.0694616 | 1.05474 | 1.03362 | 1.00948 | 0.98232 | 0.95214 | 0.9258216
230 | 0.9928416 | 0.97084 | 0.94062 | 0.90738 | 0.87112 | 0.83184 | 0.7982416
240 | 0.9142216 | 0.88494 | 0.84562 | 0.80328 | 0.75792 | 0.70954 | 0.6686616
250 | 0.8336016 | 0.79704 | 0.74862 | 0.69718 | 0.64272 | 0.58524 | 0.5370816
260 | 0.7509816 | 0.70714 | 0.64962 | 0.58908 | 0.52552 | 0.45894 | 0.4035016
270 | 0.6663616 | 0.61524 | 0.54862 | 0.47898 | 0.40632 | 0.33064 | 0.2679216
time\temp | 130 | 150 | 180 | 200 | 230 | 250 | 270
3.2 | 1.6690416 | 1.5498016 | 1.3559416 | 1.2167016 | 0.9928416 | 0.8336016 | 0.6663616
4 | 1.71984 | 1.58604 | 1.37034 | 1.21654 | 0.97084 | 0.79704 | 0.61524
5 | 1.78062 | 1.62862 | 1.38562 | 1.21362 | 0.94062 | 0.74862 | 0.54862
6 | 1.83838 | 1.66818 | 1.39788 | 1.20768 | 0.90738 | 0.69718 | 0.47898
7 | 1.89312 | 1.70472 | 1.40712 | 1.19872 | 0.87112 | 0.64272 | 0.40632
8.23 | 1.956308421 | 1.745522421 | 1.414343421 | 1.183557421 | 0.822378421 | 0.571592421 | 0.312806421
Experimental UTS
Load (N) | UCS (Mpa) | T (°C) | t (hrs) | x2 | x1
871.33 | 1.775059 | 150 | 4 | -1 | -1
401.66 | 0.818255 | 250 | 4 | -1 | 1
896.33 | 1.825988 | 150 | 8 | 1 | -1
248.33 | 0.5058937 | 250 | 8 | 1 | 1
837.66 | 1.706467 | 130 | 6 | 0 | -1.414
357.33 | 0.7279467 | 271 | 6 | 0 | 1.414
590 | 1.201938 | 200 | 3.17 | -1.4141 | 0
640.33 | 1.30447 | 200 | 8.88 | 1.4141 | 0
424 | 0.8637657 | 200 | 6 | 0 | 0
572.33 | 1.165941 | 200 | 6 | 0 | 0
738.33 | 1.504114 | 200 | 6 | 0 | 0
590.33 | 1.20261 | 200 | 6 | 0 | 0 |  |  |  | ZP131 | ZCast501 | Recommendation
778.33 | 1.585601 | 200 | 6 | 0 | 0 |  |  |  | 1.83 | 1.238098 | 0.1
1.825988
[10 empty] | ZP131 | ZCast | Recommendation 1
[9 empty] | AZ91 | 156.42 | 150.87 | 160 | 125 |  |  | Recommendation 2
[9 empty] | A356 | 127.13 | 132.05 | 140 |  |  |  | 125
| Source | DF | Seq SS | Adj SS | Adj MS | F | P
| Regression | 5 | 1.71474 | 1.714745 | 0.342949 | 5.28 | 0.025
| Linear | 2 | 1.67845 | 0.019296 | 0.009648 | 0.15 | 0.865
| Square | 2 | 0.0033 | 0.003298 | 0.001649 | 0.03 | 0.975 | [5 empty] | ZP131
| Interaction | 1 | 0.033 | 0.032995 | 0.032995 | 0.51 | 0.499 | [6 empty] | ZCast
| Residual Error | 7 | 0.45438 | 0.454376 | 0.064911
| Lack-of-Fit | 3 | 0.11972 | 0.119724 | 0.039908 | 0.48 | 0.715
| Pure Error | 4 | 0.33465 | 0.334653 | 0.083663
| Total | 12 | 2.16912
| Term | Coef | SE Coef | T | P | [8 empty] | ZP131 | ZCast | Recommendation 1
| Constant | 1.64802 | 2.39877 | 0.687 | 0.514 | [7 empty] | AZ91 | 2.17 | 1.52 | 2
| A | -0.00025 | 0.01743 | -0.015 | 0.989 | [7 empty] | A356 | 0.75 | 0.85 | 2
| B | 0.19267 | 0.38597 | 0.499 | 0.633
| A*A | -1e-05 | 4e-05 | -0.223 | 0.83
| B*B | -0.00151 | 0.0238 | -0.063 | 0.951
| A*B | -0.00091 | 0.00127 | -0.713 | 0.499
s term
t term

## Sheet1
| Source | DF | Ssseq | MS | F | P
| Regression | 5 | 414756 | 82951 | 0.86 | 0.55
| Linear | 2 | 181393 | 94712 | 0.98 | 0.421
| Square | 2 | 226773 | 113387 | 1.18 | 0.363
| Interaction | 1 | 6590 | 6590 | 0.07 | 0.801
Residual | Error | 7 | 674977 | 96425
| Lack-of-Fit | 3 | 303285 | 101095 | 1.09 | 0.45
| Pure | Error | 4 | 371692 | 92923
Total | 12 | 1089734