## Sand Samples
# | Sand ID | Type | Colour | Mass (g) | Asbestos Type detected (before testing) | Play intensity | Date tested/Experiment | Duration of play (mins) | Resuspension testing (15 mins) | Notes
1 (Control) | 86247 | Craft | Blue | 1008 | No Asbestos Detected | High | 30MARCTLR | 15 |  | Occluded, was repeated w lowered flow rate/playtime
2 | 86254 | Craft | Black | 935 | Tremolite only | Low | 18MARD2E1 | 15 |  | Occluded, was repeated w lowered flow rate/playtime
3 | 86250 | Craft | Brown | 1229 | Chrysotile only | Low | 19MARD2E2 | 15
4 | 85252 | Craft | Purple | 1099 | Chry/Trem | Low | 19MARD3E1 | 15
5 | B24638 | Moulding | Blue | 442 | Tremolite only | Low | 20MARD3E2 | 15 |  | Too few fibres - increased play time to 45 mins for next moulding sand test
6 | B24639 | Moulding | Red | 582 | Tremolite only | Low | 20MARD4E1 | 45
7 | B24640 | Moulding | Green | 609 | Tremolite only | High | 23MARD4E2 | 45 | Y
8 | B25641 | Moulding | Orange | 938 | Tremolite only | High | 23MARD5E1 | 45 | Y
9 | 86246 | Craft | Blue | 750 | Chry/Trem | Medium | 24MARD5E2 | 15
10 | 86253 | Craft | Purple | 817 | Chry/Trem | Medium | 24MARD6E1 | 15
11 | 86259 | Craft | Red | 1278 | Chry/Trem | Medium | 25MARD6E2 | 15
12 | 86237 | Craft | Blue | 1272 | Chry/Trem | High | 25MARD7E1 | 15 | Y
13 | 86240 | Craft | Dark Green | 845 | Chry/Trem | High | 26MARD7E2 | 15 | Y
14 | 86241 | Craft | Purple | 788 | Tremolite only | High | 26MARD8E1 | 15 | Y
15 | 4093 | Craft | White | 175 | Not tested | High | 30MARD8E2 | 15 | Y

## Air_PCM+TEM+SEM
[8 empty] | PCM | PCM | PCM | PCM | PCM | TEM | TEM | TEM | TEM | TEM | TEM | TEM | TEM | TEM | TEM | TEM | SEM-EDS (preliminary results) | SEM-EDS
Lab_ID | Client sample ID # | Sample | Sand ID | Volume_L | Flow (L/min) | Duration (Mins) | Sampling height (m) | Fibres_Detected | Fields_Read | Fibres_mm2 | 95%_UCL | Fibres_per_CC | Volume (L) | Primary Asbestos Structures | Total Asbestos Structures | Asbestos Types Identified | Results (s/mm2) | Results (s/cc) | Length (um) | Width (um) | Chrysotile | Amphibole | Number of asbestos structures (found in 0.130 mm2) | Presence/absence of asbestos | Asbestos type
22655147-1 | DR502381 | 18MARD2E1-AP1 | LOW-BLACK-86254 | 90 | 3 | 30 | 1 | <5.5 | 100 | <7 | <0.03 | <0.03 | 90 | ND | 0 | ND | < 7.7 | < 0.0329
22655148-1 | DR502421 | 18MARD2E1-AP13 | LOW-BLACK-86254 | 90 | 3 | 30 | 1.3 | 8 | 100 | 10.19 | 0.133 | 0.044 | 90 | ND | 0 | ND | < 7.7 | < 0.0329
22655149-1 | DR502333 | 18MARD2E1-GA | LOW-BLACK-86254 | 90 | 3 | 30 | 1 | 9 | 100 | 11.46 | 0.147 | 0.049 | 90 | ND | 0 | ND | < 7.7 | < 0.0329
22655151-1 | DR502356 | 18MARD2E1-PMA | LOW-BLACK-86254 | 89 | 2.95 | 30 | Personal monitor, NA | 23 | 100 | 29.3 | 0.254 | 0.127 | 89 | ND | 0 | ND | < 7.7 | < 0.0333
22655152-1 | DR502536 | 19MARD2E2-AP1 | LOW-BROWN-86250 | 90 | 3 | 30 | 1 | <5.5 | 100 | <7 | <0.03 | <0.03 | 90 | ND | 0 | ND | < 7.7 | < 0.0329
22655153-1 | DR5022405 | 19MARD2E2-AP13 | LOW-BROWN-86250 | 90 | 3 | 30 | 1.3 | 7.5 | 100 | 9.55 | 0.126 | 0.041 | 90 | ND | 0 | ND | < 7.7 | < 0.0329
22655155-1 | DR502361 | 19MARD2E2-GA | LOW-BROWN-86250 | 240 | 8 | 30 | 1 | 5.5 | 100 | 7.01 | 0.037 | 0.011 | 240 | 1 | 1 | CHRYSOTILE | 7.7 | 0.0123 | 2.1 | 0.05 | CD |  | 1
22655156-1 | DR502420 | 19MARD2E2-PMA | LOW-BROWN-86250 | 90 | 3 | 30 | Personal monitor, NA | <5.5 | 100 | <7 | <0.03 | <0.03 | 90 | ND | 0 | ND | < 7.7 | < 0.0329
22655157-1 | DR502366 | 19MARD3E1-AP1 | LOW-PURPLE-85252 | 93 | 3 | 31 | 1 | <5.5 | 100 | <7 | <0.029 | <0.029 | 93 | ND | 0 | ND | < 7.7 | < 0.0319
22655159-1 | DR502382 | 19MARD3E1-AP13 | LOW-PURPLE-85252 | 93 | 3 | 31 | 1.3 | 6 | 100 | 7.64 | 0.102 | 0.032 | 93 | ND | 0 | ND | < 7.7 | < 0.0319
22655160-1 | DR502368 | 19MARD3E1-GA | LOW-PURPLE-85252 | 248 | 8 | 31 | 1 | 17 | 100 | 21.66 | 0.093 | 0.034 | 248 | 2 | 2 | TREMOLITE | 15.4 | 0.0239 | 23, 17 | 2, 2.3 |  | Trem, DP yes | 2
22655161-1 | DR502347 | 19MARD3E1-PMA | LOW-PURPLE-85252 | 96 | 3.1 | 31 | Personal monitor, NA | <5.5 | 100 | <7 | <0.028 | <0.028 | 96 | ND | 0 | ND | < 7.7 | < 0.0309
22655163-1 | DM778765 | 20MARD3E2-AP1 | LOW-BLUE-B24638 | 90 | 3 | 30 | 1 | <5.5 | 100 | <7 | <0.03 | <0.03 | 90 | ND | 0 | ND | < 7.7 | < 0.0329
22655164-1 | DM778773 | 20MARD3E2-AP13 | LOW-BLUE-B24638 | 90 | 3 | 30 | 1.3 | <5.5 | 100 | <7 | <0.03 | <0.03 | 90 | ND | 0 | ND | < 7.7 | < 0.0329
22655165-1 | DM778858 | 20MARD3E2-GA | LOW-BLUE-B24638 | 240 | 8 | 30 | 1 | <5.5 | 100 | <7 | <0.011 | <0.011 | 240 | ND | 0 | ND | < 7.7 | < 0.0123
22655167-1 | DM778768 | 20MARD3E2-PMA | LOW-BLUE-B24638 | 90 | 3 | 30 | Personal monitor, NA | <5.5 | 100 | <7 | <0.03 | <0.03 | 90 | ND | 0 | ND | < 7.7 | < 0.0329
22655168-1 | DM778789 | 20MARD4E1-AP1 | LOW-RED-B24639 | 180 | 3 | 60 | 1 | <5.5 | 100 | <7 | <0.015 | <0.015 | 180 | ND | 0 | ND | < 7.7 | < 0.0165
22655169-1 | DM778794 | 20MARD4E1-AP13 | LOW-RED-B24639 | 180 | 3 | 60 | 1.3 | <5.5 | 100 | <7 | <0.015 | <0.015 | 180 | ND | 0 | ND | < 7.7 | < 0.0165
22655170-1 | DM778779 | 20MARD4E1-GA | LOW-RED-B24639 | 480 | 8 | 60 | 1 | <5.5 | 100 | <7 | <0.006 | <0.006 | 480 | ND | 0 | ND | < 7.7 | < 0.0062
22655172-1 | DM778783 | 20MARD4E1-PMA | LOW-RED-B24639 | 180 | 3 | 60 | Personal monitor, NA | <5.5 | 100 | <7 | <0.015 | <0.015 | 180 | ND | 0 | ND | < 7.7 | < 0.0165
22655173-1 | DM778771 | 23MARD4E2-AP1 | HIGH-GREEN-B24640 | 231 | 3 | 77 | 1 | 6 | 100 | 7.64 | 0.041 | 0.013 | 231 | ND | 0 | ND | < 7.7 | < 0.0128
22655174-1 | DM778763 | 23MARD4E2-AP13 | HIGH-GREEN-B24640 | 231 | 3 | 77 | 1.3 | 5.5 | 100 | 7.01 | 0.038 | 0.012 | 231 | ND | 0 | ND | < 7.7 | < 0.0128
22655175-1 | DM778761 | 23MARD4E2-GA | HIGH-GREEN-B24640 | 616 | 8 | 77 | 1 | 8.5 | 100 | 10.83 | 0.02 | 0.007 | 616 | ND | 0 | ND | < 7.7 | < 0.0048
22655177-1 | DM778769 | 23MARD4E2-PMA | HIGH-GREEN-B24640 | 180 | 3 | 60 | Personal monitor, NA | <5.5 | 100 | <7 | <0.015 | <0.015 | 180 | ND | 0 | ND | < 7.7 | < 0.0165
22655178-1 | DM778770 | 23MARD4E2-PMB | HIGH-GREEN-B24640 | 51 | 3 | 17 | Personal monitor, NA | 6.5 | 100 | 8.28 | 0.198 | 0.063 | 51 | ND | 0 | ND | < 7.7 | < 0.0581
22655179-1 | DM779076 | 23MARD5E1-AP1 | HIGH-ORANGE-B25641 | 228 | 3 | 76 | 1 | 11.5 | 100 | 14.65 | 0.071 | 0.025 | 228 | ND | 0 | ND | < 7.7 | < 0.0130
22655181-1 | DM778868 | 23MARD5E1-AP13 | HIGH-ORANGE-B25641 | 228 | 3 | 76 | 1.3 | 7 | 100 | 8.92 | 0.047 | 0.015 | 228 | ND | 0 | ND | < 7.7 | < 0.0130
22655182-1 | DM778757 | 23MARD5E1-GA | HIGH-ORANGE-B25641 | 608 | 8 | 76 | 1 | 20.5 | 100 | 26.11 | 0.033 | 0.017 | 608 | ND | 0 | ND | < 7.7 | < 0.0049
22655183-1 | DM779074 | 23MARD5E1-PMA | HIGH-ORANGE-B25641 | 180 | 3 | 60 | Personal monitor, NA | 9 | 100 | 11.46 | 0.073 | 0.025 | 180 | ND | 0 | ND | < 7.7 | < 0.0165
22655185-1 | DM779070 | 23MARD5E1-PMB | HIGH-ORANGE-B25641 | 48 | 3 | 16 | Personal monitor, NA | 7.5 | 100 | 9.55 | 0.237 | 0.077 | 48 | ND | 0 | ND | < 7.7 | < 0.0617
22655186-1 | DM779107 | 24MARD5E2-AP1 | MED-BLUE-86246 | 90 | 3 | 30 | 1 | 9.5 | 100 | 12.1 | 0.154 | 0.052 | 90 | ND | 0 | ND | < 7.7 | < 0.0329
22655187-1 | DM77843 | 24MARD5E2-AP13 | MED-BLUE-86246 | 90 | 3 | 30 | 1.3 | 7 | 100 | 8.92 | 0.119 | 0.038 | 90 | ND | 0 | ND | < 7.7 | < 0.0329
22655189-1 | DM779055 | 24MARD5E2-GA | MED-BLUE-86246 | 240 | 8 | 30 | 1 | 9 | 100 | 11.46 | 0.055 | 0.018 | 240 | 1 | 1 | TREMOLITE | 7.7 | 0.0123 | 10.9 | 1.1 |  | Trem, DP yes | 1
22655190-1 | DM778855 | 24MARD5E2-PMA | MED-BLUE-86246 | 90 | 3 | 30 | Personal monitor, NA | <5.5 | 100 | <7 | <0.03 | <0.03 | 90 | ND | 0 | ND | < 7.7 | < 0.0329
22655191-1 | DR501644 | 24MARD6E1-AP1 | MED-PURPLE-86253 | 90 | 3 | 30 | 1 | <5.5 | 100 | <7 | <0.03 | <0.03 | 90 | ND | 0 | ND | < 7.7 | < 0.0329
22655192-1 | DR501733 | 24MARD6E1-AP13 | MED-PURPLE-86253 | 90 | 3 | 30 | 1.3 | 8 | 100 | 10.19 | 0.133 | 0.044 | 90 | 1 | 1 | TREMOLITE | 7.7 | 0.0329 | 42 | 3 |  | Trem, DP yes | 1
22655194-1 | DR501694 | 24MARD6E1-GA | MED-PURPLE-86253 | 240 | 8 | 30 | 1 | 11.5 | 100 | 14.65 | 0.068 | 0.024 | 240 | 2 | 2 | TREMOLITE | 15.4 | 0.0247 | 27, 22.5 | 2, 2.9 |  | Trem, DP yes | 2
22655195-1 | DR501747 | 24MARD6E1-PMA | MED-PURPLE-86253 | 90 | 3 | 30 | Personal monitor, NA | 8 | 100 | 10.19 | 0.133 | 0.044 | 90 | 1 | 1 | TREMOLITE | 7.7 | 0.0329 | 17 | 1.75 |  | Trem, DP yes | 1
22655196-1 | DR501712 | 25MARD6E2-AP1 | MED-RED-86259 | 90 | 2.95 | 30 | 1 | <5.5 | 100 | <7 | <0.03 | <0.03 | 90 | ND | 0 | ND | < 7.7 | < 0.0329
22655197-1 | DR501612 | 25MARD6E2-AP13 | MED-RED-86259 | 90 | 3 | 30 | 1.3 | <5.5 | 100 | <7 | <0.03 | <0.03 | 90 | ND | 0 | ND | < 7.7 | < 0.0329
22655199-1 | DR501717 | 25MARD6E2-GA | MED-RED-86259 | 240 | 8 | 30 | 1 | <5.5 | 100 | <7 | <0.011 | <0.011 | 240 | 1 | 1 | TREMOLITE | 7.7 | 0.0123 | 5.1 | 0.3 |  | Trem, DP yes | 1
22655200-1 | DR501663 | 25MARD6E2-PMA | MED-RED-86259 | 90 | 3 | 30 | Personal monitor, NA | 6 | 100 | 7.64 | 0.106 | 0.033 | 90 | ND | 0 | ND | < 7.7 | < 0.0329
22655201-1 | DR501730 | 25MARD7E1-AP1 | HIGH-BLUE-86237 | 135 | 3 | 45 | 1 | 14.5 | 100 | 18.47 | 0.148 | 0.053 | 135 | 1 | 1 | TREMOLITE | 7.7 | 0.0219 | 10 | 3 |  | Trem, DP yes | 1
22655202-1 | DR501680 | 25MARD7E1-AP13 | HIGH-BLUE-86237 | 135 | 3 | 45 | 1.3 | 10 | 100 | 12.74 | 0.107 | 0.036 | 135 | 1 | 1 | TREMOLITE | 7.7 | 0.0219 | 6.5 | 0.75 |  | Trem, DP yes | 1
22655204-1 | DR501773 | 25MARD7E1-GA | HIGH-BLUE-86237 | 360 | 8 | 45 | 1 | 39 | 100 | 49.68 | 0.103 | 0.053 | 360 | 4 | 4 | TREMOLITE | 30.8 | 0.0329 | 2.9, 55, 33, 2.2 | 0.5, 2, 2.5, 0.12 |  | Trem, DP yes | 4
22655205-1 | DR501760 | 25MARD7E1-PMA | HIGH-BLUE-86237 | 90 | 3 | 30 | Personal monitor, NA | 8.5 | 100 | 10.83 | 0.14 | 0.046 | 90 | 1 | 1 | TREMOLITE | 7.7 | 0.0329 | 9.5 | 0.4 |  | Trem, DP yes | 1
22655206-1 | DR501752 | 25MARD7E1-PMB | HIGH-BLUE-86237 | 45 | 3 | 15 | Personal monitor, NA | 15 | 100 | 19.11 | 0.458 | 0.163 | 45 | ND | 0 | ND | < 7.7 | < 0.0658
22655207-1 | DR501755 | 26MARD7E2-AP1 | HIGH-GREEN-86240 | 135 | 3 | 45 | 1 | <5.5 | 100 | <7 | <0.02 | <0.02 | 135 | ND | 0 | ND | < 7.7 | < 0.0219
22655209-1 | DR501711 | 26MARD7E2-AP13 | HIGH-GREEN-86240 | 135 | 3 | 45 | 1.3 | <5.5 | 100 | <7 | <0.02 | <0.02 | 135 | ND | 0 | ND | < 7.7 | < 0.0219
22655210-1 | DR501728 | 26MARD7E2-GA | HIGH-GREEN-86240 | 360 | 8 | 45 | 1 | 5.5 | 100 | 7.01 | 0.025 | 0.007 | 360 | ND | 0 | ND | < 7.7 | < 0.0082
22655211-1 | DR501679 | 26MARD7E2-PMA | HIGH-GREEN-86240 | 90 | 3 | 30 | Personal monitor, NA | <5.5 | 100 | <7 | <0.03 | <0.03 | 90 | ND | 0 | ND | < 7.7 | < 0.0329
22978642-1 | DR501604 | 26MARD7E2-PMB | HIGH-GREEN-86240 | 45 | 3 | 15 | Personal monitor, NA | <5.5 | 100 | <7 | <0.06 | <0.06 | 45 | ND | 0 | ND | < 7.7 | < 0.0658
22978643-1 | DR501681 | 26MARD8E1-AP1 | HIGH-PURPLE-86241 | 135 | 3 | 45 | 1 | 16.5 | 100 | 21.02 | 0.166 | 0.06 | 135 | ND | 0 | ND | < 7.7 | < 0.0219
22978644-1 | DR501741 | 26MARD8E1-AP13 | HIGH-PURPLE-86241 | 135 | 3 | 45 | 1.3 | 15.5 | 100 | 19.75 | 0.157 | 0.056 | 135 | ND | 0 | ND | < 7.7 | < 0.0219
22978645-1 | DR501746 | 26MARD8E1-GA | HIGH-PURPLE-86241 | 360 | 8 | 45 | 1 | 43 | 100 | 54.78 | 0.113 | 0.059 | 360 | 3 | 3 | TREMOLITE | 23.1 | 0.0247 | 70, 9.6, 1.5 | 2.5, 0.6, 0.1 |  | Trem, DP yes | 3
22978646-1 | DR501729 | 26MARD8E1-PMA | HIGH-PURPLE-86241 | 90 | 3 | 30 | Personal monitor, NA | <5.5 | 100 | <7 | <0.03 | <0.03 | 90 | ND | 0 | ND | < 7.7 | <0.0329
22978647-1 | DR501739 | 26MARD8E1-PMB | HIGH-PURPLE-86241 | 45 | 3 | 15 | Personal monitor, NA | 6.5 | 100 | 8.28 | 0.225 | 0.071 | 45 | ND | 0 | ND | < 7.7 | <0.0658
22978648-1 | DR499551 | 30MARCTLR-AP1 | HIGH-BLUE-86247 | 90 | 3 | 30 | 1 | <5.5 | 100 | <7 | <0.03 | <0.03 | 240 | ND | 0 | ND | < 7.7 | < 0.0123
22978649-1 | DR499570 | 30MARCTLR-AP13 | HIGH-BLUE-86247 | 90 | 3 | 30 | 1.3 | <5.5 | 100 | <7 | <0.03 | <0.03 | 90 | ND | 0 | ND | < 7.7 | < 0.0329
22978650-1 | DR499559 | 30MARCTLR-GA | HIGH-BLUE-86247 | 240 | 8 | 30 | 1 | 7 | 100 | 8.92 | 0.045 | 0.014 | 90 | ND | 0 | ND | < 7.7 | < 0.0329
22978651-1 | DR499554 | 30MARCTLR-PMA | HIGH-BLUE-86247 | 90 | 3 | 30 | Personal monitor, NA | 8.5 | 100 | 10.83 | 0.14 | 0.046 | 90 | ND | 0 | ND | < 7.7 | < 0.0329
22978652-1 | DR499525 | 30MARD8E2-AP1 | HIGH-WHITE-4093 | 135 | 3 | 45 | 1 | 18.5 | 100 | 23.57 | 0.185 | 0.067 | 135 | 1 | 1 | TREMOLITE | 7.7 | 0.0219 | 8 | 2 |  | Trem, DP yes | 1
22978653-1 | DR499541 | 30MARD8E2-AP13 | HIGH-WHITE-4093 | 135 | 3 | 45 | 1.3 | 13 | 100 | 16.56 | 0.134 | 0.047 | 135 | 1 | 1 | TREMOLITE | 7.7 | 0.0219 | 4.7 | 0.2 |  | Trem, DP yes | 1
22978654-1 | DR499560 | 30MARD8E2-GA | HIGH-WHITE-4093 | 360 | 8 | 45 | 1 | 47 | 100 | 59.87 | 0.122 | 0.064 | 360 | 3 | 3 | TREMOLITE | 23.1 | 0.0247 | 4.5, 13.3, 34 | 0.6, 0.45, 0.7 |  | Trem, DP yes | 3
22978655-1 | DR499537 | 30MARD8E2-PMA | HIGH-WHITE-4093 | 90 | 3 | 30 | Personal monitor, NA | 11 | 100 | 14.01 | 0.174 | 0.06 | 90 | ND | 0 | ND | < 7.7 | < 0.0329
22978656-1 | DR499532 | 30MARD8E2-PMB | HIGH-WHITE-4093 | 45 | 3 | 15 | Personal monitor, NA | 31 | 100 | 39.49 | 0.662 | 0.338 | 45 | ND | 0 | ND | < 7.7 | < 0.0658
Preliminary SEM | DR502425 | 17MAR-AP1 | LOW-BLUE-86247 | 112 | 8 | 14 | 1 | [16 empty] | No | -
Preliminary SEM | DR502339 | 18MAR-AP2 | LOW-BLACK-86254 | 90 | 3 | 30 | 1 | [16 empty] | Yes | tremolite-actinolite asbestos
Preliminary SEM | DR502414 | 19MAR-AP3 | LOW-BROWN-86250 | 90 | 3 | 30 | 1 | [16 empty] | No | -
Preliminary SEM | DR502334 | 19MAR-AP4 | LOW-PURPLE-85252 | 93 | 3 | 31 | 1 | [16 empty] | Yes | tremolite-actinolite asbestos
Preliminary SEM | DM778754 | 20MAR-AP5 | LOW-BLUE-B24638 | 90 | 3 | 30 | 1 | [16 empty] | No | -
Preliminary SEM | DM778766 | 20MAR-AP6 | LOW-RED-B24639 | 180 | 3 | 60 | 1 | [16 empty] | No | -
Preliminary SEM | DM778775 | 23MAR-AP7 | HIGH-GREEN-B24640 | 231 | 3 | 77 | 1 | [16 empty] | No | -
Preliminary SEM | DM778751 | 23MAR-AP8 | HIGH-ORANGE-B25641 | 228 | 3 | 76 | 1 | [16 empty] | No | -
Preliminary SEM | DR501754 | 24MAR-AP10 | MED-PURPLE-86253 | 90 | 3 | 30 | 1 | [16 empty] | Yes | tremolite-actinolite asbestos
Preliminary SEM | DM778901 | 24MAR-AP9 | MED-BLUE-86246 | 90 | 3 | 30 | 1 | [16 empty] | Yes | tremolite-actinolite asbestos
Preliminary SEM | DR501737 | 25MAR-AP11 | MED-RED-86259 | 88.8 | 2.96 | 30 | 1 | [16 empty] | No | -
Preliminary SEM | DR501686 | 25MAR-AP12 | HIGH-BLUE-86237 | 132.75 | 2.95 | 45 | 1 | [16 empty] | Yes | tremolite-actinolite asbestos
Preliminary SEM | DR501605 | 26MAR-AP13 | HIGH-GREEN-86240 | 135 | 3 | 45 | 1 | [16 empty] | No | -
Preliminary SEM | DR501741 | 26MAR-AP14 | HIGH-PURPLE-86241 | 135 | 3 | 45 | 1 | [16 empty] | Yes | tremolite-actinolite asbestos
Preliminary SEM | DR499557 | 30MAR-AP15 | HIGH-WHITE-4093 | 135 | 3 | 45 | 1 | [16 empty] | Yes | tremolite-actinolite asbestos
Preliminary SEM | DR499556 | 30MARCTLR-AP16 | HIGH-BLUE-86247 | 90 | 3 | 30 | 1 | [16 empty] | No | -

## Bulk_PLM+TEM
| PLM | PLM | TEM | TEM
Sample ID | Description | PLM Result | Asbestos Type | Concentration
18MARD2E1-86254 | Black Soil | <1% Tremolite/Actinolite | Chrysotile | <0.51%
19MARD2E2-86250 | Brown Soil | Not Detected | ND | <0.04%
19MARD3E1-85252 | Purple Soil | Not Detected | Chrysotile | 1.64%
20MARD3E2-B24638 | Blue Soil | Not Detected | Chrysotile | 0.76%
20MARD4E1-B24639 | Red Soil | Not Detected | Chrysotile | <0.78%
23MARD4E2-B24640 | Green Soil | Not Detected | ND | <0.66%
23MARD5E1-B25641 | Tan Soil | Not Detected | Chrysotile | 0.67%
24MARD52E2-86246 | Blue Soil | <1% Tremolite/Actinolite | Tremolite | <0.35%
24MARD6E1-86253 | Purple Soil | <1% Tremolite/Actinolite | Chrysotile | <0.36%
25MARD6E2-86259 | Red Soil | <1% Tremolite/Actinolite | ND | <0.33%
25MARD7E1-86237 | Blue Soil | Not Detected | ND | <0.37%
26MARD7E2-86240 | Green Soil | <1% Tremolite/Actinolite | Chrysotile | <0.28%
26MARD8E1-86241 | Purple Soil | <1% Tremolite/Actinolite | ND | <0.31%
30MARD8E2-4093 | White Soil | <1% Tremolite/Actinolite | ND | <0.34%
30MARCTLR-86247 | Control | Not Detected | ND | <0.15%

## Wipes_TEM
Sample | Area_cm2 | Density_s_mm2 | Conc_s_cm2 | Result | Comment
17MARD1E1 | 100 | <19.2 | <925 | None Detected | Clearance - before all testing
23MARD4E2-P | 100 | <19.2 | <925 | None Detected
23MARD5E1-P | 100 | <19.2 | <925 | None Detected
25MARD7E1-P | 100 | <19.2 | <925 | None Detected
26MARD7E2-P | 100 | <19.2 | <925 | None Detected
26MARD8E1-P | 100 | <19.2 | <925 | None Detected
30MARD8E2-P | 100 | <19.2 | <925 | None Detected
30MARCTRLWIPE | Blank | <19.2 | NA | None Detected