## Results
Taguchi design
| Experimental design |  | coated tensile Results |  |  | Uncloated tensile Results |  |  | Surface roughness |  | Harness testing | Impact testing | Responses
Description | Trial # | Completed? | UTS (Mpa) (ave) | Yield strength (Ma) | % eleongation | UTS (Mpa) (ave) | Yield strength (Ma) | % eleongation | Average Ra (μm) |  | Brinell hard - 10mm ball | Striking velocity = 5m/s | UTS (Mpa) (ave) | Yield strength (Ma) | % eleongation | Harness testing | Impact testing
[9 empty] | Coated | Uncoated | 500 kg force | Rough figure | SNL | SNL | SNL | SNL | SNL
ZP131-Isomol 200-AZ91 -T=690 | 1 | Yes | 156.4165 | 98.99441 | 2.170426 |  |  |  | 9.493 | 15.8101 | 56.8217 | 1 | 43.88565 | 39.91221 | 6.730898 | 35.09028 | 0
ZP131-CMS Zircoat 200-SC1 -T=730 | 2 | Yes | 130.017 | 80.65902 | 2.560411 |  |  |  | 7.3272 | 11.0243 | 48.16538 | 0.8 | 42.28001 | 38.13306 | 8.166195 | 33.6547 | -1.9382
ZP131-CMS Magcoat -A356 -T=770 | 3 | Yes | 127.131 | 110.4819 | 0.7488263 |  |  |  | 5.8409 | 9.0349 | 60.53538 | 0.5 | 42.08503 | 40.86583 | -2.512379 | 35.64018 | -6.0206
ZCast-Isomol 200-SC1 -T=770 | 4 | Yes | 127.9931 | 80.34508 | 2.28321 |  |  |  | 23.6624 | 30.2568 | 48.87023 | 0.1 | 42.14373 | 38.09919 | 7.170917 | 33.78089 | -20
ZCast-CMS Zircoat -A356 -T=690 | 5 | Yes | 132.0472 | 121.297 | 0.8504748 |  |  |  | 11.4675 | 11.2908 | 65.69603 | 0.5 | 42.41459 | 41.677 | -1.406771 | 36.35078 | -6.0206
ZCast-CMS Magcoat -AZ91 -T=730 | 6 | Yes | 150.8728 | 96.42245 | 1.519757 |  |  |  | 14.3335 |  | 60.53538 | 0.8 | 43.57222 | 39.68356 | 3.635482 | 35.64018 | -1.9382
Trad mold-Isomol 200-A356 -T=730 | 7 | Yes | 93.27276 | 80.05049 | 0.7287121 |  |  |  | 12.6312 | 6.6344 | 52.62871 | 1 | 39.3951 | 38.06728 | -2.748881 | 34.42446 | 0
Trad mold-CMS Zircoat-AZ91 -T=770 | 8 | Yes | 127.107 | 93.21259 | 1.542792 |  |  |  | 10.4848 | 56.4953 | 56.8217 | 1 | 42.08339 | 39.38949 | 3.766148 | 35.09028 | 0
Trad mold-CMS Magcoat-SC1 -T=690 | 9 | Yes | 157.3888 | 88.53634 | 3.355452 |  |  |  | 11.2849 |  | 47.47514 | 0.8 | 43.93948 | 38.94243 | 10.51502 | 33.52933 | -1.9382
Molds make
Zp131 x 2
Zcast x 2
4 Traditional molds
Experimental desing
Trail no.
1
2
3
4
5
6
7
8
9

## Planning
16 | 17 | 18 | 23 | 24 | 25 | 30 | 1 | 2 | 7 | 8 | 9 | 14 | 15 | 16 | 21 | 22 | 23
Wednesday | Thursday | Friday | Wednesday | Thursday | Friday | Wednesday | Thursday | Friday | Wednesday | Thursday | Friday | Wednesday | Thursday | Friday | Wednesday | Thursday | Friday
Casting

## Harness testing
Harness testing | [8 empty] | Force | 500
| Dia 1 |  |  | Dia 2 |  |  | Total ave | BHW | D | 10
| Read1 | Read2 | Ave | Read1 | Read2 | Ave |  |  | Constant | 0.102
1A | 3.4 | 3.3 | 3.35 | 3.3 | 3.2 | 3.25 | 3.3 | 56.8217
1B | 3.4 | 3.2 | 3.3 | 3.4 | 3.2 | 3.3
|  | 1 | [6 empty] | 2*force | 1000
2 | 3.5 | 3.6 | 3.55 | 3.5 | 3.7 | 3.6 | 3.575 | 48.16538 | pi D^2 | 314.1593
2
3 | 3 | 3.2 | 3.1 | 3.3 | 3.3 | 3.3 | 3.2 | 60.53538
3
4 | 3.6 | 3.5 | 3.55 | 3.6 | 3.5 | 3.55 | 3.55 | 48.87023
4
5 | 3.1 | 3.1 | 3.1 | 3.1 | 3 | 3.05 | 3.075 | 65.69603
5
6 | 3.2 | 3.3 | 3.25 | 3.1 | 3.2 | 3.15 | 3.2 | 60.53538
6
7 | 3.4 | 3.3 | 3.35 | 3.5 | 3.5 | 3.5 | 3.425 | 52.62871
7
8 | 3.3 | 3.4 | 3.35 | 3.1 | 3.4 | 3.25 | 3.3 | 56.8217
8
9 | 3.5 | 3.7 | 3.6 | 3.5 | 3.7 | 3.6 | 3.6 | 47.47514
9
| Details: | Brinell hardness tester
500 Kg load
10mm ball
-Used scope to measure diameter

## Impact
Trial | Imapct energy
Number | (J)
(rough)
1 | 1
2 | 0.8
3 | 0.5
4 | 0.1
5 | 0.5
6 | 0.8
7 | 1
8 | 1
9 | 0.8

## Surface testing results
Surface testing
Experimenal
Trial | Reading 1 | Reading 2 | Reading 3 | [5 empty] | Average | Uncoated
1 | 9.2561 | 11.5939 | 7.6289 | [5 empty] | 9.492967
2 | 3.7006 | 10.4743 | 7.4631 | 9.3854 | 5.6562 | 7.2831 |  |  | 7.327117
3 | 7.1392 | 6.2032 | 5.0519 | 4.2915 | 4.9427 | 7.4167 |  |  | 5.840867
4 | 38.119 | 32.7692 | 20.04 | 7.7737 | 17.9628 | 25.3097 |  |  | 23.6624
5 | 15.4813 | 8.2465 | 10.7501 | 14.0728 | 6.9355 | 13.3186 |  |  | 11.46747
6 | 13.0575 | 22.6259 | 11.6315 | 10.0185 |  |  |  |  | 14.33335
7 | 17.7029 | 7.924 | 11.2059 | 13.6704 | 11.4595 | 9.6903 | 16.4636 | 12.9329 | 12.6311875
8 | 11.6313 | 13.7565 | 16.5517 | [5 empty] | 13.97983
9 | 20.0345 | 9.2689 | 11.2082 | 12.754 | 9.1077 | 8.3472 |  |  | 11.78675
1 | 9.2561 | 11.5939 | 7.6289 | 8.4369 | 10.4254 | 9.65 | 9.498533 |  | 9.498533
2 | 3.7006 | 10.4743 | 7.4631 | 9.3854 | 5.6562 | 7.2831 | 7.327117 |  | 7.327117
3 | 7.1392 | 6.2032 | 5.0519 | 4.2915 | 4.9427 | 7.4167 | 5.840867 |  | 5.840867
4 | 38.119 | 32.7692 | 20.04 | 7.7737 | 17.9628 | 25.3097 | 23.6624 |  | 23.6624
5 | 15.4813 | 8.2465 | 10.7501 | 14.0728 | 6.9355 | 13.3186 | 11.46747 |  | 11.46747
6 | 13.0575 | 22.6259 | 11.6315 | 10.0185 | 12.8754 | 15.789 | 14.33297 |  | 14.33297
7 | 17.7029 | 7.924 | 11.2059 | 13.6704 | 11.4595 | 13.8245 | 12.6312 |  | 12.6312
8 | 11.6313 | 13.7565 | 16.5517 | 14.434 | 13.457 | 14.0485 | 13.97983 |  | 13.97983
9 | 20.0345 | 9.2689 | 11.2082 | 12.754 | 9.1077 | 8.3472 | 11.78675 |  | 11.78675

## Tensile testing
Trail | Gauge | Gauge | Extension | Force at | UTS | Yeild force | Yeild | Ext | Extension | Dia mm | Length | Uts
number | dia. (mm) | Length | (m) | break | (Mpa) |  | (Mpa) | (%) | mm |  | mm | Newtons
1A | 0.0048 | 0.05 | 0.001325 | 3087.667 | 170.6311 | 1640 | 90.6299 | 2.65 | 1.325 | 4.8 | 50 | 170631064.5
1B | 0.00496 | 0.047 | 0.00111 | 3064.333 | 158.5925 | 2050 | 106.0964 | 2.361702 | 1.11 | 4.96 | 47 | 158592528.7
1C | 0.00492 | 0.05 | 0.0009 | 2724 | 143.2805 | 1900 | 99.93866 | 1.8 | 0.9 | 4.92 | 50 | 143280476.2
1D | 0.005 | 0.05 | 0.000935 | 3007.33 | 153.1621 | 1950 | 99.31268 | 1.87 | 0.935 | 5 | 50 | 153162059.2
[5 empty] | 156.4165 | 1885 | 98.99441 | 2.170426
2A | 0.00496 | 0.05 | 0.00132 | 2676.333 | 138.5118 | 1550 | 80.21923 | 2.64 | 1.32 | 4.96 | 50 | 138511845.2
2B | 0.00508 | 0.0479 | 0.00104 | 2582.667 | 127.424 | 1800 | 88.80864 | 2.17119 | 1.04 | 5.08 | 47.9 | 127423962.9
2C | 0.00475 | 0.0505 | 0.00129 | 2221 | 125.3347 | 1400 | 79.00434 | 2.554455 | 1.29 | 4.75 | 50.5 | 125334738.1
2D | 0.0048 | 0.05 | 0.001438 | 2330.667 | 128.7976 | 1350 | 74.60388 | 2.876 | 1.438 | 4.8 | 50 | 128797629.8
[5 empty] | 130.017 | 1525 | 80.65902 | 2.560411
3A | 0.00416 | 0.05 | 0.00048 | 1906 | 140.2317 | 1620 | 119.1896 | 0.96 | 0.48 | 4.16 | 50 | 140231750.0
3B | 0.0041 | 0.0549 | 0.000375 | 1466.33 | 111.0642 | 1380 | 104.5253 | 0.6830601 | 0.375 | 4.1 | 54.9 | 111064208.3
3C | 0.00414 | 0.049 | 0.0003 | 1561.33 | 115.9856 | 1320 | 98.05808 | 0.6122449 | 0.3 | 4.14 | 49 | 115985618.0
3D | 0.00374 | 0.05 | 0.00037 | 1551.667 | 141.2425 | 1320 | 120.1547 | 0.74 | 0.37 | 3.74 | 50 | 141242513.7
[5 empty] | 127.131 | 1410 | 110.4819 | 0.7488263
4A | 0.00454 | 0.048 | 0.001229 | 2482 | 153.3205 | 1600 | 98.83674 | 2.560417 | 1.229 | 4.54 | 48 | 153320487.0
4B | 0.00417 | 0.048 | 0.001116 | 1798.667 | 131.7009 | 1180 | 86.40125 | 2.325 | 1.116 | 4.17 | 48 | 131700909.9
4C | 0.00503 | 0.0485 | 0.00109 | 2245.333 | 112.9939 | 1300 | 65.42105 | 2.247423 | 1.09 | 5.03 | 48.5 | 112993876.4
4D | 0.00493 | 0.05 | 0.001 | 2175.33 | 113.9571 | 1350 | 70.72127 | 2 | 1 | 4.93 | 50 | 113957110.7
[5 empty] | 127.9931 | 1357.5 | 80.34508 | 2.28321
5A | 0.00498 | 0.0505 | 0.000375 | 2616 | 134.3041 | 2350 | 120.6478 | 0.7425743 | 0.375 | 4.98 | 50.5 | 134304069.7
5B | 0.00506 | 0.0505 | 0.00046 | 2478 | 123.2283 | 2478 | 123.2283 | 0.9108911 | 0.46 | 5.06 | 50.5 | 123228280.1
5D | 0.00515 | 0.049 | 0.00044 | 2887.333 | 138.6094 | 2500 | 120.015 | 0.8979592 | 0.44 | 5.15 | 49 | 138609352.6
[5 empty] | 132.0472 | 2442.667 | 121.297 | 0.8504748
6A | 0 | 0 | 0 |  |  |  |  | #DIV/0! |  |  |  | #DIV/0!
6B | 0.00367 | 0.04935 | 0.00075 | 1596 | 150.8728 | 1020 | 96.42245 | 1.519757 | 0.75 | 3.67 | 49.35 | 150872774.6
6C | 0 | 0 | 0 | [8 empty] | #DIV/0!
6D | 0 | 0 | 0 | [8 empty] | #DIV/0!
[5 empty] | 150.8728 | 1020 | 96.42245 | 1.519757 |  | 3.67 | 49.35
7A | 0.00492 | 0.0491 | 0.000285 | 1514.33 | 79.65269 | 1460 | 76.79497 | 0.5804481 | 0.285 | 4.92 | 49.1 | 79652688.5
7B | 0.00488 | 0.0504 | 0.00045 | 1912.667 | 102.261 | 1560 | 83.40557 | 0.8928571 | 0.45 | 4.88 | 50.4 | 102260953.9
7C | 0.00492 | 0.0491 | 0.00035 | 1861.33 | 97.90464 | 1520 | 79.95093 | 0.712831 | 0.35 | 4.92 | 49.1 | 97904643.5
[5 empty] | 93.27276 | 1513.333 | 80.05049 | 0.7287121
8A | 0.0051 | 0.049 | 0.0006 | 2105.33 | 103.06 | 1800 | 88.11346 | 1.22449 | 0.6 | 5.1 | 49 | 103059954.3
8B | 0.00504 | 0.0477 | 0.0009 | 2816.333 | 141.167 | 2000 | 100.2488 | 1.886792 | 0.9 | 5.04 | 47.7 | 141166955.9
8C | 0.00508 | 0.0468 | 0.00071 | 2778.667 | 137.0942 | 1850 | 91.27554 | 1.517094 | 0.71 | 5.08 | 46.8 | 137094236.5
[5 empty] | 127.107 | 1883.333 | 93.21259 | 1.542792
9A | 0.00475 | 0.049 | 0.001505 | 2730 | 154.0585 | 1550 | 87.46909 | 3.071429 | 1.505 | 4.75 | 49 | 154058457.9
9B | 0.00453 | 0.0484 | 0.0019 | 2655 | 164.7321 | 1400 | 86.86439 | 3.92562 | 1.9 | 4.53 | 48.4 | 164732102.0
9C | 0.00508 | 0.0505 | 0.00155 | 3108.667 | 153.3758 | 1850 | 91.27554 | 3.069307 | 1.55 | 5.08 | 50.5 | 153375819.8
[5 empty] | 157.3888 | 1600 | 88.53634 | 3.355452

## Experimental design
Experimental desing
[17 empty] | ANOVA | [9 empty] | 0.3867045 | #NAME?
Ultimate tensile strength
| Mold | Mold | Alloy | Temperature | Tensile testing | [10 empty] | Rank | Source | DOF | SS | Variance | FRatio | P value | Percent contribution
Trail no. | Material | Coating | type |  | UTS (Mpa) |  |  |  | Average | S/N | [5 empty] | 1 | Alloy | 2 | 5.877407 | 2.938704 | 3.464633 | 0.2239826 | 38.67045 | 1.256394 | 0.3772126
1 | ZP131 | ISOMOL | AZ91D | 690 | 170.6311 | 158.5925 | 143.2805 | 153.1621 | 156.4165 | 43.88565 | [5 empty] | 2 | Temp | 2 | 4.643298 | 2.321649 | 2.737146 | 0.2675839 | 30.55062 | 0.9925823 | 0.4466505
2 | ZP131 | ZIRCOAT | SC1 | 730 | 138.5118 | 127.424 | 125.3347 | 128.7976 | 130.017 | 42.28001 | [5 empty] | 3 | Mold coating | 2 | 2.981597 | 1.490798 | 1.757601 | 0.362634 | 19.61744
3 | ZP131 | MAGCOAT | A356 | 770 | 140.2317 | 111.0642 | 115.9856 | 141.2425 | 127.131 | 42.08503 | [5 empty] | 4 | Pooled Mold Material (Error) | 2 | 1.696401 | 0.8482006 |  |  | 11.16149
4 | ZCAST | ISOMOL | SC1 | 770 | 153.3205 | 131.7009 | 112.9939 | 113.9571 | 127.9931 | 42.14373 | [6 empty] | Total | 8 | 15.1987 | 1.899838 |  |  | 100
5 | ZCAST | ZIRCOAT | A356 | 690 | 134.3041 | 123.2283 | 138.6094 |  | 132.0472 | 42.41459 | [7 empty] | 4 | 4.677998 | 2.338999
6 | ZCAST | MAGCOAT | AZ91D | 730 | 150.8728 | 150 |  |  | 150.4364 | 43.54706
7 | SILICA | ISOMOL | A356 | 730 | 79.65269 | 102.261 | 97.90464 |  | 93.27276 | 39.3951 | [12 empty] | Source | DF | Seq SS | Adj SS | Adj MS | F | P
8 | SILICA | ZIRCOAT | AZ91D | 770 | 103.06 | 141.167 | 137.0942 |  | 127.107 | 42.08339 | [12 empty] | Alloy | 2 | 1226.49 | 1226.49 | 613.243 | 1.382249 | 0.3496624
9 | SILICA | MAGCOAT | SC1 | 690 | 154.0585 | 164.7321 | 153.3758 |  | 157.3888 | 43.93948 | [12 empty] | Temp | 2 | 1028.03 | 1028.03 | 514.013 | 1.158585 | 0.4632665
[10 empty] | 42.41934 | [12 empty] | Pool | 4 | 887.32 | 887.32 | 443.656 |  | *
|  | Mold | Mold | Alloy | Temperature |  | 153-170 | 11.40081 | 12.06211 | [7 empty] | Sse | SSt |  |  |  |  | Mould | 2 | 265.22 | 265.22 | 132.608 | * | *
| Level | Material | Coating | type |  |  |  | 5.839426 | [8 empty] | 2.150084 | 1925.951 | -14268.65 | 16194.6 | 2.150084 |  | Coating | 2 | 622.1 | 622.1 | 311.048 | *
| 1 | 42.75023 | 41.80816 | 43.17203 | 43.41324 |  |  | 15.8443 | [8 empty] | 0.01941311 | 1787.599 | 1787.599 |  | 0.01941311 |  | Total | 8 | 3141.83
| 2 | 42.70179 | 42.25933 | 42.78774 | 41.74072 |  |  | 11.99476 | [8 empty] | 0.1117604 | 1771.15 | 1771.15 |  | 0.1117604
| 3 | 41.80599 | 43.19052 | 41.29824 | 42.10405 |  |  | 20.92472 | [8 empty] | 0.07595856 | 1776.094 | 1776.094 |  | 0.07595856
| Δ | 0.9442414 | 1.382361 | 1.873797 | 1.672518 |  |  | 6.368645 | [8 empty] | 2.256732e-05 | 1798.997 | 1798.997 |  | 2.256732e-05
| Rank | 4 | 3 | 1 | 2 |  | ISOMOL | ZIRCOAT | MAGCOAT |  | 690°C | 730°C | 770°C |  |  |  | 1.271755 | 1896.346 | 1896.346 |  | 1.271755
[7 empty] | AZ91HP | SM1 | A356 | [7 empty] | 9.146027 | 1551.974 | 1551.974 |  | 9.146027
|  |  | ZP131 | ZCAST501 | Silica Sand | [11 empty] | 0.1128584 | 1771.012 | 1771.012 |  | 0.1128584
[17 empty] | 2.310824 | 1930.678 | 1930.678 |  | 2.310824
[17 empty] | 1.688745 | 16209.8 | 15.1987 |  | 15.1987
Experimental desing | [16 empty] | ANOVA
| Mold | Mold | Alloy | Temperature | Tensile testing | [11 empty] | Yield strength
Trail no. | Material | Coating | type |  | Yield Strength (Mpa) |  |  |  | Average | S/N | [5 empty] | Rank | Source | DOF | SS | Variance | FRatio | P value | Percent contribution
1 | ZP131 | ISOMOL | AZ91D | 690 | 90.6299 | 106.0964 | 99.93866 | 99.31268 | 98.99441 | 39.91221
2 | ZP131 | ZIRCOAT | SC1 | 730 | 80.21923 | 88.80864 | 79.00434 | 74.60388 | 80.65902 | 38.13306 | [5 empty] | Rank
3 | ZP131 | MAGCOAT | A356 | 770 | 119.1896 | 104.5253 | 98.05808 | 120.1547 | 110.4819 | 40.86583 | [5 empty] | 3 | Mold coating | 2 | 2.386091 | 1.193045 | 1.140031 | 0.3667559 | 18.41712
4 | ZCAST | ISOMOL | SC1 | 770 | 98.83674 | 86.40125 | 65.42105 | 70.72127 | 80.34508 | 38.09919 | [5 empty] | 1 | Alloy | 2 | 5.189407 | 2.594703 | 2.479404 | 0.1452445 | 40.05462
5 | ZCAST | ZIRCOAT | A356 | 690 | 120.6478 | 123.2283 | 120.015 |  | 121.297 | 41.677 | [5 empty] | 2 | Temp | 2 | 3.605041 | 1.802521 | 1.722423 | 0.2387372 | 27.82563
6 | ZCAST | MAGCOAT | AZ91D | 730 | 96.42245 |  |  |  | 96.42245 | 39.68356
7 | SILICA | ISOMOL | A356 | 730 | 76.79497 | 83.40557 | 79.95093 |  | 80.05049 | 38.06728 | [5 empty] | 4 | Mold Material (Error) | 2 | 1.775289 | 0.8876444 | 1.046503 |  | 13.70263
8 | SILICA | ZIRCOAT | AZ91D | 770 | 88.11346 | 100.2488 | 91.27554 |  | 93.21259 | 39.38949
9 | SILICA | MAGCOAT | SC1 | 690 | 87.46909 | 86.86439 | 91.27554 |  | 88.53634 | 38.94243 | [6 empty] | Total | 8 | 12.95583 |  |  |  | 100
39.41889
|  |  | Mold | Mold | Alloy | Temperature
|  | Level | Material | Coating | type | [11 empty] | Sse | SSt
|  | 1 | 39.63703 | 38.69289 | 39.66176 | 40.17722 | [10 empty] | 6.285667 | 1592.985 | -12391.66 | 13984.64 | 11.18054 | 0.2433633
|  | 2 | 39.81992 | 39.73318 | 38.39156 | 38.62797 | [10 empty] | 2.413397 | 1454.13 | -12530.51 |  |  | 1.653374
|  | 3 | 38.79973 | 39.83061 | 40.20337 | 39.4515 | [10 empty] | 18.66371 | 1670.016 | -12314.63 |  | 1454.13 | 2.093609
|  | Δ | 1.020183 | 1.137714 | 1.811811 | 1.549249 | [10 empty] | 0.5510589 | 1451.548 | -12533.1 |  | 1670.016 | 1.741633
|  | Rank | 4 | 3 | 1 | 2 | [10 empty] | 7.484456 | 1736.973 | -12247.67 |  | 1451.548 | 5.099055
[17 empty] | 18.9404 | 1574.785 | -12409.86 |  | 1736.973 | 0.07004945
[17 empty] | 9.179961 | 1449.118 | -12535.53 |  | 1574.785 | 1.826863
[17 empty] | 12.08887 | 1551.532 | -12433.11 |  | 1449.118 | 0.0008645404
[17 empty] | 9.002652 | 1516.513 | -12468.13 |  | 1551.532 | 0.2270175
[17 empty] | 9.40113 | 13997.6 | -111864.2 |  | 1516.513 | 12.95583
1553.849
0
13958.46
ANOVA
|  |  |  | Impact testing | [12 empty] | Impact testing
|  | Mold | Mold | Alloy | Temperature | Joules | [9 empty] | Rank | Source | DOF | SS | Variance | FRatio | P value | Percent contribution
| Trail no. | Material | Coating | type |  |  | S/N
| 1 | ZP131 | ISOMOL | AZ91D | 690 | 1 | 0
| 2 | ZP131 | ZIRCOAT | SC1 | 730 | 0.8 | -1.9382 | [8 empty] | Rank
| 3 | ZP131 | MAGCOAT | A356 | 770 | 0.5 | -6.0206 | [8 empty] | 3 | Alloy | 2 | 80.3808 | 40.1904 | 2.884275 | 0.2574483 | #REF!
| 4 | ZCAST | ISOMOL | SC1 | 770 | 0.1 | -20 | [8 empty] | 2 | Temp | 2 | 82.54058 | 41.27029 | 2.961773 | 0.2524122 | #REF!
| 5 | ZCAST | ZIRCOAT | A356 | 690 | 0.5 | -6.0206 | [8 empty] | 1 | Mold Material | 2 | 123.7021 | 61.85107 | 4.438758 | 0.1838655 | #REF!
| 6 | ZCAST | MAGCOAT | AZ91D | 730 | 0.8 | -1.9382
| 7 | SILICA | ISOMOL | A356 | 730 | 1 | 0 | [8 empty] | 4 | Error Mold coating | 2 | 27.86863 | 13.93432 |  |  | #REF!
| 8 | SILICA | ZIRCOAT | AZ91D | 770 | 1 | 0 | [9 empty] | Total | 8 | 314.4922 |  |  |  | #REF!
| 9 | SILICA | MAGCOAT | SC1 | 690 | 0.8 | -1.9382
-4.2062
|  | Mold | Mold | Alloy | Temperature | [11 empty] | Sse | SSt
| Level | Material | Coating | type | [12 empty] | 17.69212 | 0 | -159.2291 | 159.2291 | 162.9214 | 17.69212 | 17.69212
| 1 | -2.652933 | -6.666667 | -0.6460668 | -2.652933 | [11 empty] | 1799.4 | 3.75662 | -155.4725 |  |  | 5.143823 | 5.143823
| 2 | -9.3196 | -2.652933 | -7.9588 | -1.9382 | [11 empty] | 1799.4 | 36.24762 | -122.9814 |  | 0 | 3.292047 | 3.292047
| 3 | -0.6460668 | -3.299 | -4.013733 | -8.673533 | [11 empty] | 1799.4 | 400 | 240.7709 |  | 0 | 249.4441 | 249.4441
| Δ | 8.673533 | 4.013733 | 7.312733 | 6.735333 | [11 empty] | 1799.4 | 36.24762 | -122.9814 |  | 0 | 3.292047 | 3.292047
| Rank | 1 | 4 | 2 | 3 | [11 empty] | 1799.4 | 3.75662 | -155.4725 |  | 0 | 5.143823 | 5.143823
[17 empty] | 1799.4 | 0 | -159.2291 |  | 0 | 17.69212 | 17.69212
[17 empty] | 1799.4 | 0 | -159.2291 |  | 0 | 17.69212 | 17.69212
[17 empty] | 1799.4 | 3.75662 | -155.4725 |  | 0 | 5.143823 | 5.143823
[17 empty] | 1601.433 | 483.7651 | -949.2965 |  | 0
[21 empty] | 0 | 324.536 | 324.536
0
0
Mold | Mold | Alloy | Temperature | Surface testing
ANOVA
Trial | Material | Coating | type | Temp | Ra (µm) | Surface roughness | [6 empty] | Average | S/N |  |  | Surface roughness
1 | ZP131 | ISOMOL | AZ91D | 690 | 9.2561 | 11.5939 | 7.6289 | [5 empty] | 9.492967 | -19.54804 |  | Rank | Source | DOF | SS | Variance | FRatio | P value | Percent contribution
2 | ZP131 | ZIRCOAT | SC1 | 730 | 3.7006 | 10.4743 | 7.4631 | 9.3854 | 5.6562 | 7.2831 |  |  | 7.327117 | -17.29866 |  | 1 | Mold Material | 2 | 68.42855 | 34.21427 | 26.32583 | 0.03659541 | 68.96799
3 | ZP131 | MAGCOAT | A356 | 770 | 7.1392 | 6.2032 | 5.0519 | 4.2915 | 4.9427 | 7.4167 |  |  | 5.840867 | -15.32955 |  | 2 | Mold coating | 2 | 16.12496 | 8.062478 | 6.203593 | 0.1388196 | 16.25207
4 | ZCAST | ISOMOL | SC1 | 770 | 38.119 | 32.7692 | 20.04 | 7.7737 | 17.9628 | 25.3097 |  |  | 23.6624 | -27.48118 |  | 3 | Alloy | 2 | 12.06504 | 6.03252 | 4.641662 | 0.1772527 | 12.16015
5 | ZCAST | ZIRCOAT | A356 | 690 | 15.4813 | 8.2465 | 10.7501 | 14.0728 | 6.9355 | 13.3186 |  |  | 11.46747 | -21.18935 |  | 4 | Error Temp | 2 | 2.599293 | 1.299647 |  |  | 2.619784
6 | ZCAST | MAGCOAT | AZ91D | 730 | 13.0575 | 22.6259 | 11.6315 | 10.0185 |  |  |  |  | 14.33335 | -23.12695 |  |  | Total | 8 | 99.21784 |  |  |  | 100
7 | SILICA | ISOMOL | A356 | 730 | 17.7029 | 7.924 | 11.2059 | 13.6704 | 11.4595 | 9.6903 | 16.4636 | 12.9329 | 12.6311875 | -22.02888
8 | SILICA | ZIRCOAT | AZ91D | 770 | 11.6313 | 13.7565 | 16.5517 | [5 empty] | 13.97983 | -22.91004
9 | SILICA | MAGCOAT | SC1 | 690 | 20.0345 | 9.2689 | 11.2082 | 12.754 | 9.1077 | 8.3472 |  |  | 11.78675 | -21.42788
-21.14895
|  |  | Mold | Mold | Alloy | Temperature
|  | Level | Material | Coating | type
|  | 1 | -17.39208 | -23.01937 | -21.86168 | -20.72176 | [10 empty] | Sse | SSt
|  | 2 | -23.93249 | -20.46602 | -22.06924 | -20.81817 | [10 empty] | 85.71242 | 25.52169361 | -133.7074 | 830.1947 | 130.0071 | 2.562909 | 85.71242
|  | 3 | -22.12227 | -19.96146 | -19.51593 | -21.90692 | [10 empty] | 292.7397 | 401.6016 | 242.3725 |  |  | 14.8247 | 587.8782
|  | Δ | 6.540411 | 3.057906 | 2.553313 | 1.185164 | [10 empty] | 846.8529 | 115.5647 | -43.66442 |  | 55.00743889 | 33.86544 | 223.6909
|  | Rank | 1 | 2 | 3 | 4 | [10 empty] | 1799.4 | 135.2918 | -23.93728 |  | 640.5809 | 40.09711 | 250.8327
[17 empty] | 1071.19 | 125.5722 | -33.65688 |  | 177.3851 | 0.001632302 | 237.5328
[17 empty] | 1799.4 | 273.9588 | 114.7297 |  | 0 | 3.912508 | 430.8904
[17 empty] | 1160.91 | 125.6237 | -33.60532 |  | 93.90191409 | 0.7742868 | 237.6037
[17 empty] | 1799.4 | 0 | -159.2291 |  | 0 | 3.101445 | 17.69212
[17 empty] | 1799.4 | 0 | -159.2291 |  | 69.67574784 | 0.07780388 | 17.69212
[17 empty] | 1183.89 | 1203.134 | -229.9272 |  | 0
[21 empty] | 0 | 99.21784 | 2089.526
0
1036.551
ANOVA
| Experimental desing | [15 empty] | % elongation
|  | Mold | Mold | Alloy | Temperature | Tensile testing | [9 empty] | Rank | Source | DOF | SS | Variance | FRatio | P value | Percent contribution
| Trail no. | Material | Coating | type | Elongation % |  |  |  |  | Average | S/N | [5 empty] | Alloy | 2 | 180.8415 | 90.42074 | 101.3915 | 0.0003741884 | 92.41792
| 1 | ZP131 | ISOMOL | AZ91D | 690 | 2.65 | 2.361702 | 1.8 | 1.87 | 2.170426 | 6.730898 |  |  |  |  | Pool | Temp | 2 | 11.26926 | 5.634629 |  |  | 5.759085
| 2 | ZP131 | ZIRCOAT | SC1 | 730 | 2.64 | 2.17119 | 2.554455 | 2.876 | 2.560411 | 8.166195 |  |  |  |  | Pool | Mold Material | 2 | 1.576178 | 0.7880891 |  |  | 0.8054962
| 3 | ZP131 | MAGCOAT | A356 | 770 | 0.96 | 0.6830601 | 0.6122449 | 0.74 | 0.7488263 | -2.512379 |  |  |  |  | Pool | Mold coating | 2 | 0.2074179 | 0.1037089 |  |  | 0.1059996
| 4 | ZCAST | ISOMOL | SC1 | 770 | 2.560417 | 2.325 | 2.247423 | 2 | 2.28321 | 7.170917 | [5 empty] | Error | 6 | 1.783596 | 0.891798
| 5 | ZCAST | ZIRCOAT | A356 | 690 | 0.7425743 | 0.9108911 | 0.8979592 |  | 0.8504748 | -1.406771 | [5 empty] | Total | 8 | 195.6779 |  |  |  | 100
| 6 | ZCAST | MAGCOAT | AZ91D | 730 | 1.519757 |  |  |  | 1.519757 | 3.635482 |  |  |  |  | Error -->
| 7 | SILICA | ISOMOL | A356 | 730 | 0.5804481 | 0.8928571 | 0.712831 |  | 0.7287121 | -2.748881
| 8 | SILICA | ZIRCOAT | AZ91D | 770 | 1.22449 | 1.886792 | 1.517094 |  | 1.542792 | 3.766148
| 9 | SILICA | MAGCOAT | SC1 | 690 | 3.071429 | 3.92562 | 3.069307 |  | 3.355452 | 10.51502
3.701848
|  |  | Mold | Mold | Alloy | Temperature | [10 empty] | Sse | SSt
|  | Level | Material | Coating | type | [11 empty] | 9.175145 | 5.577637 | -153.6514 | 25.52645 | 13.05285 | 447.278 | 43.13734
|  | 1 | 4.128238 | 3.717644 | 4.710843 | 5.279716 | [10 empty] | 19.9304 | 4.714066 | -154.515 |  |  | 447.278 | 40.6711
|  | 2 | 3.133209 | 3.508524 | 8.617377 | 3.017599 | [10 empty] | 38.61661 | 0.4665711 | -158.7625 |  | 4.710747 | 447.278 | 23.90487
|  | 3 | 3.844096 | 3.879374 | -2.222677 | 2.808229 | [10 empty] | 12.03444 | 5.405625 | -153.8234 |  | 6.555706 | 447.278 | 42.65657
|  | Δ | 0.9950286 | 0.3708503 | 10.84005 | 2.471487 | [10 empty] | 26.09798 | 0.8297226 | -158.3993 |  | 0.5607408 | 447.278 | 26.18462
|  | Rank | 3 | 4 | 1 | 2 | [10 empty] | 0.004404388 | 0 | -159.2291 |  | 5.213047 | 447.278 | 17.69212
[17 empty] | 41.6119 | 0.7971939 | -158.4319 |  | 0.7233075 | 447.278 | 26.00038
[17 empty] | 0.004134538 | 3.559986 | -155.6691 |  | 2.309661 | 447.278 | 37.12456
[17 empty] | 46.41932 | 15.41049 | -143.8186 |  | 0.5310213 | 447.278 | 66.12649
[17 empty] | 193.8943 | 36.76129 | -1396.3 |  | 2.380207
[21 empty] | 11.25906 | 4025.502 | 323.4981
0
34.24349
ANOVA
Harness testing
Experimental desing | [15 empty] | Rank | Source | DOF | SS | Variance | FRatio | P value | Percent contribution
| Mold | Mold | Alloy | Temperature | Harness testing | [10 empty] | 1 | Alloy | 2 | 5.960099 | 2.980049 | 6.690157 | 0.05296692 | 73.66122
Trail no. | Material | Coating | type |  | Brinell | [7 empty] | Average | Brinell | S/N | 3 | Mold Material | 2 | 1.240255 | 0.6201277 | 1.392175 | 0.3476189 | 15.32839
1 | ZP131 | ISOMOL | AZ91D | 690 | 3.4 | 3.3 | 3.4 | 3.2 | 3.3 | 3.2 | 3.4 | 3.2 | 3.3 | 56.8217 | 35.09028 | 3 | Pool Temp | 2 | 0.2670155 | 0.1335077 |  |  | 3.30006
2 | ZP131 | ZIRCOAT | SC1 | 730 | 3.5 | 3.6 | 3.5 | 3.7 |  |  |  |  | 3.575 | 48.16538 | 33.6547 | 4 | Pool Mold coating | 2 | 0.6238603 | 0.3119302 |  |  | 7.710327
3 | ZP131 | MAGCOAT | A356 | 770 | 3 | 3.2 | 3.3 | 3.3 |  |  |  |  | 3.2 | 60.53538 | 35.64018 |  | Error | 4 | 0.8908758 | 0.4454379 |  |  | 11.01039
4 | ZCAST | ISOMOL | SC1 | 770 | 3.6 | 3.5 | 3.6 | 3.5 |  |  |  |  | 3.55 | 48.87023 | 33.78089 |  | Total | 8 | 8.09123 |  |  |  | 100
5 | ZCAST | ZIRCOAT | A356 | 690 | 3.1 | 3.1 | 3.1 | 3 |  |  |  |  | 3.075 | 65.69603 | 36.35078
6 | ZCAST | MAGCOAT | AZ91D | 730 | 3.2 | 3.3 | 3.1 | 3.2 |  |  |  |  | 3.2 | 60.53538 | 35.64018
7 | SILICA | ISOMOL | A356 | 730 | 3.4 | 3.3 | 3.5 | 3.5 |  |  |  |  | 3.425 | 52.62871 | 34.42446
8 | SILICA | ZIRCOAT | AZ91D | 770 | 3.3 | 3.4 | 3.1 | 3.4 |  |  |  |  | 3.3 | 56.8217 | 35.09028
9 | SILICA | MAGCOAT | SC1 | 690 | 3.5 | 3.7 | 3.5 | 3.7 |  |  |  |  | 3.6 | 47.47514 | 33.52933
[15 empty] | 34.80012 |  | Sse | SSt
|  |  |  | Mold | Mold | Alloy | Temperature | [9 empty] | 0.08419502 | 0 | -159.2291 | 78.61778 | 7.46737 | 447.278 | 17.69212
|  |  | Level | Material | Coating | type | [10 empty] | 1.31199 | 11.56 | -147.6691 |  |  | 447.278 | 57.85428
|  |  | 1 | 34.79506 | 34.43188 | 35.27358 | 34.99013 | [9 empty] | 0.7057072 | 12.25 | -146.9791 |  | 0 | #VALUE! | 59.38552
|  |  | 2 | 35.25729 | 35.03192 | 33.65497 | 34.57311 | [9 empty] | 1.038837 | 10.89 | -148.3391 |  | 10.24 | 6079.422 | 56.34304
|  |  | 3 | 34.34802 | 34.93657 | 35.47181 | 34.83712 | [9 empty] | 2.404552 | 12.96 | -146.2691 |  | 0 | 4804.476 | 60.93676
|  |  | Δ | 0.9092634 | 0.6000467 | 1.816837 | 0.4170177 | [9 empty] | 0.7057072 | 9.61 | -149.6191 |  | 0 | 6672.329 | 53.38056
|  |  | Rank | 2 | 3 | 1 | 4 | [9 empty] | 0.1411251 | 9.61 | -149.6191 |  | 0 | 4902.685 | 53.38056
[17 empty] | 0.08419502 | 12.25 | -146.9791 |  | 0 | 7542.051 | 59.38552
[17 empty] | 1.614922 | 9.61 | -149.6191 |  | 0 | 6672.329 | 53.38056
[17 empty] | 8.09123 | 88.74 | -1344.322 |  | 0
[21 empty] | 0 | #VALUE! | 471.7389
0
10.24
Experimental desing
| Mold | Mold | Alloy | Temperature | Average grain size | [8 empty] | ATSM
Trail no. | Material | Coating | type |  | Brinell | [7 empty] | Average | Grain | S/N
1 | ZP131 | ISOMOL | AZ91D | 690 | 6.5 | 10 | 2.5 | 4 | 8 |  |  |  | 6.2 | 1.112865 | 0.9288502
2 | ZP131 | ZIRCOAT | SC1 | 730 | 19 | 14 | 32 | 29 | 39 |  |  |  | 26.6 | 3.213997 | 10.14091
3 | ZP131 | MAGCOAT | A356 | 770 | [9 empty] | #DIV/0! | #DIV/0!
4 | ZCAST | ISOMOL | SC1 | 770 | 30 | 23 | 22 | 21 | 25 |  |  |  | 24.2 | 3.077575 | 9.764172
5 | ZCAST | ZIRCOAT | A356 | 690 | [9 empty] | #DIV/0! | #DIV/0!
6 | ZCAST | MAGCOAT | AZ91D | 730 | 8 | 3 | 9 | 9 | 6 |  |  |  | 7 | 1.287956 | 2.198018
7 | SILICA | ISOMOL | A356 | 730 | [9 empty] | #DIV/0! | #DIV/0!
8 | SILICA | ZIRCOAT | AZ91D | 770 | 18 | 30 | 28 | 21 | 25 |  |  |  | 24.4 | 3.089449 | 9.79762
9 | SILICA | MAGCOAT | SC1 | 690 | 67 | 46 | 75 | 92 | 71 |  |  |  | 70.2 | 4.614072 | 13.28169
#DIV/0!
|  |  |  | Mold | Mold | Alloy | Temperature
|  |  | Level | Material | Coating | type
|  |  | 1 | #DIV/0! | #DIV/0! | 4.308163 | #DIV/0!
|  |  | 2 | #DIV/0! | #DIV/0! | 11.06226 | #DIV/0!
|  |  | 3 | #DIV/0! | #DIV/0! | #DIV/0! | #DIV/0!
|  |  | Δ | #DIV/0! | #DIV/0! | #DIV/0! | #DIV/0!
|  |  | Rank | #DIV/0! | #DIV/0! | #DIV/0! | #DIV/0!

## Microhardness testing
Sample
|  | Phase | Indent size (μm) | Knoop hardness, HK
ZP131 | 1C | α | 33.3 | 128 | Mold | Mold | Alloy | Temperature | Knoop Hardness |  | UTS
ISOMOL |  | α | 38.7 | 95 | Material | Coating | type |  | α | β | Mpa
AZ91D |  | α | 41.9 | 81.1 | ZP131 | ISOMOL | AZ91D | 690 | 110.82 | 308.4 | 143
690 |  | α | 36.5 | 107 | ZP131 | ZIRCOAT | SC1 | 730 | 71.92 | 300.2 | 125
143MPa |  | α | 31.6 | 143 | ZCAST | ISOMOL | SC1 | 770 | 75.3 | 307.4 | 153
|  |  |  | 110.82 | ZCAST | MAGCOAT | AZ91D | 730 | 82.88 | 247.6 | 150
|  | β | 20 | 359 | SILICA | ZIRCOAT | AZ91D | 770 | 85.28 | 305.8 | 137
|  | β | 24.7 | 233 | SILICA | MAGCOAT | SC1 | 690 | 73.86 | 301.4 | 153
|  | β | 20.3 | 345
|  | β | 22 | 294
|  | β | 21.4 | 311
308.4
ZP131 | 2C | α | 45.6 | 68.4
ZIRCOAT |  | α | 42.3 | 79.5
SC1 |  | α | 53.9 | 49.6
730 |  | α | 42 | 80.7
125MPa |  | α | 41.8 | 81.4
71.92
|  | β | 20.8 | 329
|  | β | 26.7 | 200
|  | β | 30.8 | 329
|  | β | 33 | 294
|  | β | 30.4 | 349
300.2
ZCAST | 4A | α | 50.5 | 55.8
ISOMOL |  | α | 43.8 | 74.2
SC1 |  | α | 44.6 | 71.5
770 |  | α | 33.2 | 129
153MPa |  | α | 55.6 | 46
75.3
|  | β | 20.4 | 342
|  | β | 19.6 | 370
|  | β | 24.6 | 235
|  | β | 24.3 | 241
|  | β | 30.5 | 349
307.4
ZCAST | 6B | α | 41.4 | 83
MAGCOAT |  | α | 42.4 | 79.2
AZ91D |  | α | 41.3 | 83.4
730 |  | α | 40.1 | 88.5
150MPa |  | α | 42.1 | 80.3
82.88
|  | β | 24.9 | 230
|  | β | 29.4 | 183
|  | β | 22.6 | 279
|  | β | 23.3 | 262
|  | β | 22.4 | 284
247.6
SILICA | 8 | α | 41.2 | 83.8
ZIRCOAT |  | α | 37.8 | 99.6
AZ91D |  | α | 40.4 | 87.2
770 |  | α | 42.4 | 79.2
137MPa |  | α | 43.1 | 76.6
85.28
|  | β | 21.5 | 308
|  | β | 21 | 323
|  | β | 22.8 | 275
|  | β | 22.4 | 284
|  | β | 20.6 | 339
305.8
SILICA | 9 | α | 44.5 | 71.9
MAGCOAT |  | α | 39.4 | 91
SC1 |  | α | 48.3 | 61
690 |  | α | 44.1 | 73.2
153 Mpa |  | α | 44.4 | 72.2
73.86
|  | β | 22.2 | 284
|  | β | 17 | 492
|  | β | 20.4 | 342
|  | β | 26.3 | 206
|  | β | 27.9 | 183
301.4

## Sheet1
1.003 | 1.003 | −0.0260 | −0.0260 | −0.0260 | -0.026 |  |  | S/N
2 | 1.002 | 1.015 | −0.0174 | −0.1293 | −0.0733 |  |  | 0.42 |  |  | 1.05 | 0.009560494
3 | 1.001 | 1.01 | −0.0087 | −0.0864 | −0.0476 |  |  | 0.34 | 0.4608901 |  | 1.04 | 0.01161605
4 | 1.351 | 1.295 | −2.6131 | −2.2454 | −2.4292 |  |  | -1.94 | 8.755023 |  | 0.8 | 0.1209494
5 | 1.045 | 1.059 | −0.3823 | −0.4979 | −0.4401 |  |  | 3.11 | 4.372746 |  | 1.43 | 0.07964938
6 | 1.037 | 1.05 | −0.3156 | −0.4238 | −0.3697 |  |  | 2.28 | 1.590401 |  | 1.3 | 0.0231716
7 | 1.709 | 1.311 | −4.6548 | −2.3521 | −3.5035 |  |  | -1.62 | 6.963735 |  | 0.83 | 0.1009827
8 | 1.147 | 1.217 | −1.1913 | −1.7058 | −1.4485 |  |  | 3.29 | 5.157946 |  | 1.46 | 0.09748272
9 | 1.076 | 1.029 | −0.6363 | −0.2483 | −0.4423 |  |  | 2.08 | 1.125957 |  | 1.27 | 0.01493827
yi |  | yi^2 | [5 empty] | 1.21 | 0.03652346 |  | 1.15 | 4.938272e-06
-0.026 | 0.901698 | 0.000676 | -0.9755778 | 0.9762538 | 0 |  | Ave | 1.018889 |  |  | 1.147778
-0.0733 | 0.8141052 | 0.00537289 |  | 0.9809507 |  |  | Sum | 9.17 | 28.46322 |  | 10.33 | 0.4583556
-0.0476 | 0.8611428 | 0.00226576 |  | 0.9778435
-2.4292 | 2.113018 | 5.90101264 |  | 6.87659
-0.4401 | 0.2867365 | 0.19368801 |  | 1.169266
-0.3697 | 0.3670879 | 0.13667809 |  | 1.112256
-3.5035 | 6.390391 | 12.27451225 |  | 13.25009
-1.4485 | 0.2236554 | 2.09815225 |  | 3.07373
-0.4423 | 0.2843852 | 0.19562929 |  | 1.171207 |  |  |  | 1 | 2 | 0.4715236
-0.9755778 | 12.24222 |  |  | 29.58818718 |  |  |  | 2 | 3
[8 empty] | 3 | 1
[8 empty] | 4 | 2
ANOVA
Ultimate tensile strength
Source | DOF | SS | SS' | Variance | F-ratio | F-Crit (90 % con) | % contribution
(off SS)
Alloy | 2 | 5.915423 |  | 2.957712 | 1.899909 | #DIV/0! | 43.67155
Mold Material (Error) | 2 | 1.710755
Mold coating | 2 | 3.020543
Temp | 2 | 4.609291
(Error) | 6 | 9.340589 |  | 1.556765
Total | 8 | 24.5966 |  | 3.074575

## Sheet2
ANOVA
Ultimate tensile strength
| Source | DOF | SS | Variance | F-ratio | SS' | Significant at 90% | % contribution
Rank
3 | Mold coating | 2 | 3.020543 | 1.510271 | 1.76562 | 1.309788 | No | 8.585389
1 | Alloy | 2 | 5.915423 | 2.957712 | 3.457785 | 4.204668 | No | 38.77438
2 | Temp | 2 | 4.609291 | 2.304645 | 2.694302 | 2.898536 | No | 30.21295
4 | Pooled Mold Material (Error) | 2 | 1.710755 | 0.8553774 |  | 0 | No | 22.42729
| Total | 8 | 15.25601 | 1.907001 |  |  |  | 100
ANOVA
Yield strength
Rank | Source | DOF | SS | Variance | F-ratio | SS' | F-Crit (90 % con) | % contribution
3 | Mold coating | 2 | 2.386091 | 1.193045 | 1.149677 | 0.6108019 |  | 4.714495
1 | Alloy | 2 | 5.189407 | 2.594703 | 2.500383 | 3.414118 |  | 26.35199
2 | Temp | 2 | 3.605041 | 1.802521 | 1.736997 | 1.829752 |  | 14.12301
4 | Mold Material (Error) | 2 | 1.775289 | 0.8876444 | 1.037723 | 0.6753358 |  | 54.81051
| Total | 8 | 12.95583 |  |  |  |  | 100
ANOVA
Impact testing
Rank | Source | DOF | SS | Variance | F-ratio | SS' | F-Crit (90 % con) | % contribution
3 | Alloy | 2 | 80.3808 | 40.1904 | 2.884275 | 52.51217 |  | 16.69745
2 | Temp | 2 | 82.54058 | 41.27029 | 2.961773 | 54.67195 |  | 17.3842
1 | Mold Material | 2 | 123.7021 | 61.85107 | 4.438758 | 95.8335 |  | 30.47246
4 | Error Mold coating | 2 | 27.86863 | 13.93432 |  |  |  | 35.44589
| Total | 8 | 314.4922 |  |  |  |  | 64.55411
ANOVA
Surface roughness
Surface roughness
Rank | Source | DOF | SS | Variance | F-ratio | SS' | F-Crit (90 % con) | % contribution
3 | Mold coating | 2 | 16.12496 | 8.062478 | 6.203593 | 13.52566 |  | 13.63229
2 | Alloy | 2 | 12.06504 | 6.03252 | 4.641662 | 9.465747 |  | 9.540369
1 | Mold Material | 2 | 68.42855 | 34.21427 | 26.32583 | 65.82925 | Yes 95% | 66.34821
4 | Error Temp (pooled) | 2 | 2.599293 | 1.299647 |  |  |  | 10.47914
| Total | 8 | 99.21784 |  |  |  |  | 100
ANOVA
ANOVA
% elongation
| Source | DOF | SS | Variance | F-ratio | SS' | F-Crit (90 % con) | % contribution
Rank
1 | Alloy | 2 | 180.8415 | 90.42074 | 101.3915 | 179.9497 | 99.99 % conf | 92.80812
2 | Temp | 2 | 11.26926 | 5.634629 | 6.318279 | 10.37746 | 90 % | 5.352122
4 | Mold coating (pooled) | 2 | 0.2074179 | 0.1037089
3 | Mold Material (pooled) | 2 | 1.576178 | 0.7880891
| Error | 4 | 1.783596 | 0.891798 |  |  |  | 1.839761
| Total | 8 | 193.8943 |  |  |  |  | 100
Rank | Source | DOF | SS | Variance | F-ratio | SS' | F-Crit (90 % con) | % contribution
1 | Alloy | 2 | 5.960099 | 2.980049 | 6.690157 | 5.514661 | 90 % | 68.15603
2 | Mold Material | 2 | 1.240255 | 0.6201277 | 1.392175 | 0.7948174 |  | 9.823196
4 | Temp (pooled) | 2 | 0.2670155 | 0.1335077
3 | Mold coating (pooled) | 2 | 0.6238603 | 0.3119302
| Error | 4 | 0.8908758 | 0.4454379 |  |  |  | 22.02078
| Total | 8 | 8.09123 |  |  |  |  | 77.97922

## Sheet3
| Mold | Mold | Alloy | Temperature | Ultimate Tensile | Elongation % | Surface | Brinell
Trail no. | Material | Coating | type |  | Strength (MPa) |  | Roughness, Ra (μm) | Hardness, HB
1 | ZP131 | ISOMOL | AZ91D | 690 | 156.4165 | 2.170426 | 9.492967 | 56.8217
2 | ZP131 | ZIRCOAT | SC1 | 730 | 130.017 | 2.560411 | 7.327117 | 48.16538
3 | ZP131 | MAGCOAT | A356 | 770 | 127.131 | 0.7488263 | 5.840867 | 60.53538
4 | ZCAST | ISOMOL | SC1 | 770 | 127.9931 | 2.28321 | 23.6624 | 48.87023
5 | ZCAST | ZIRCOAT | A356 | 690 | 132.0472 | 0.8504748 | 11.46747 | 65.69603
6 | ZCAST | MAGCOAT | AZ91D | 730 | 150.8728 | 1.519757 | 14.33335 | 60.53538
7 | SILICA | ISOMOL | A356 | 730 | 93.27276 | 0.7287121 | 12.6311875 | 52.62871
8 | SILICA | ZIRCOAT | AZ91D | 770 | 127.107 | 1.542792 | 13.97983 | 56.8217
9 | SILICA | MAGCOAT | SC1 | 690 | 157.3888 | 3.355452 | 11.78675 | 47.47514
|  |  |  | 170.6311 | 138.5118 | 140.2317 | 153.3205 | 134.3041 | 150.8728 | 79.65269 | 103.06 | 154.0585
|  |  |  | 158.5925 | 127.424 | 111.0642 | 131.7009 | 123.2283 |  | 102.261 | 141.167 | 164.7321
|  |  |  | 143.2805 | 125.3347 | 115.9856 | 112.9939 | 138.6094 |  | 97.90464 | 137.0942 | 153.3758
|  |  |  | 153.1621 | 128.7976 | 141.2425 | 113.9571

## Sheet4
Trail | Gauge | Gauge | Extension | Force at | UTS | Ext
number | dia. (mm) | Length | (m) | break | (Mpa) | (%)
6A | 0.0051 | 0.052 | 0.00079 | 3005.33 | 147.1167 | 0.01519231
|  | 147.11669 | 1.51
|  | 150.87 | 1.52
|  | 148.993345 | 1.515