## Experimentla design
|  |  |  | x1 | x2 | x²1 | x²2 | x1x2
|  |  | 1 | -1 | -1 | 1 | 1 | 1
| Tempreature | Time | 1 | 1 | -1 | 1 | 1 | -1
| X1 | X2 | 1 | -1 | 1 | 1 | 1 | -1
-√2 | 130 | 6 | 1 | 1 | 1 | 1 | 1 | 1
| 150 | 4 | 1 | -√2 | 0 | 2 | 0 | 0
-1 | 150 | 8 | 1 | √2 | 0 | 2 | 0 | 0
| 200 | 3.17 | 1 | 0 | -√2 | 0 | 2 | 0
0 | 200 | 6 | 1 | 0 | √2 | 0 | 2 | 0
| 200 | 8.23 | 1 | 0 | 0 | 0 | 0 | 0
1 | 250 | 4 | 1 | 0 | 0 | 0 | 0 | 0
| 250 | 8 | 1 | 0 | 0 | 0 | 0 | 0
√2 | 270 | 6 | 1 | 0 | 0 | 0 | 0 | 0
-2
1
0
1
2
X1
-2
1
0
1
2
X2

## Permeability model
Time
3.17
| Permeability (mD) | [7 empty] | 4
5
Temp\time | 3.17 | 4 | 5 | 6 | 7 | 8 | 8.8 |  | 6
130 | 972.242575 | 1411.02 | 1833.07 | 2138.62 | 2327.67 | 2400.22 | 2374.38 |  | 7
140 | 1028.274575 | 1448.46 | 1848.11 | 2131.26 | 2297.91 | 2348.06 | 2304.3 |  | 8
150 | 1085.706575 | 1487.3 | 1864.55 | 2125.3 | 2269.55 | 2297.3 | 2235.62 |  | 8.8
160 | 1144.538575 | 1527.54 | 1882.39 | 2120.74 | 2242.59 | 2247.94 | 2168.34
170 | 1204.770575 | 1569.18 | 1901.63 | 2117.58 | 2217.03 | 2199.98 | 2102.46
180 | 1266.402575 | 1612.22 | 1922.27 | 2115.82 | 2192.87 | 2153.42 | 2037.98
190 | 1329.434575 | 1656.66 | 1944.31 | 2115.46 | 2170.11 | 2108.26 | 1974.9
200 | 1393.866575 | 1702.5 | 1967.75 | 2116.5 | 2148.75 | 2064.5 | 1913.22
210 | 1459.698575 | 1749.74 | 1992.59 | 2118.94 | 2128.79 | 2022.14 | 1852.94
220 | 1526.930575 | 1798.38 | 2018.83 | 2122.78 | 2110.23 | 1981.18 | 1794.06
230 | 1595.562575 | 1848.42 | 2046.47 | 2128.02 | 2093.07 | 1941.62 | 1736.58
240 | 1665.594575 | 1899.86 | 2075.51 | 2134.66 | 2077.31 | 1903.46 | 1680.5
250 | 1737.026575 | 1952.7 | 2105.95 | 2142.7 | 2062.95 | 1866.7 | 1625.82
260 | 1809.858575 | 2006.94 | 2137.79 | 2152.14 | 2049.99 | 1831.34 | 1572.54
270 | 1884.090575 | 2062.58 | 2171.03 | 2162.98 | 2038.43 | 1797.38 | 1520.66
time\temp | 132 | 150 | 180 | 200 | 230 | 250 | 270
3.2 | 983.336975 | 1085.706575 | 1266.402575 | 1393.866575 | 1595.562575 | 1737.026575 | 1884.090575
4 | 1418.396 | 1487.3 | 1612.22 | 1702.5 | 1848.42 | 1952.7 | 2062.58
5 | 1835.966 | 1864.55 | 1922.27 | 1967.75 | 2046.47 | 2105.95 | 2171.03
6 | 2137.036 | 2125.3 | 2115.82 | 2116.5 | 2128.02 | 2142.7 | 2162.98
7 | 2321.606 | 2269.55 | 2192.87 | 2148.75 | 2093.07 | 2062.95 | 2038.43
8.23 | 2389.676 | 2297.3 | 2153.42 | 2064.5 | 1941.62 | 1866.7 | 1797.38
1183.336975 | Permeability experimental results
1618.396
2035.966 | 1500 | -1 | -1 | 1984.1916 | 282549.1 |  |  |  | 440978.2
2337.036 | 1917.129 | 1 | -1 | 1984.2084 | 4380.838 |  |  |  | 39473.54
2521.606 | 2304.42 | -1 | 1 | 1984.1916 | 77777.68 | Actual | Calc | % diff | 21426.55
2589.676 | 1824.618 | 1 | 1 | 1984.2084 | 23311.15 | 1500 | 1452.6381 | 3.15746 | 81322.78
| 2120.446 | -1.414 | 0 | 1984.188 | 7336.12 | 1917.129 | 1918.0205 | 0.04649522 | 2195.928
| 2212.609 | 1.414 | 0 | 1984.212 | 12000.59 | 2304.42 | 2263.0781 | 1.794037 | 526.2866
| 1405.391 | 0 | -1.414 | 1984.2 | 347075.2 | 1824.618 | 1831.5285 | 0.3787297 | 520751.2
| 1925.811 | 0 | 1.414 | 1984.2 | 5975.239 | 2120.446 | 2069.839 | 2.386614 | 44015.9
| 1721.376 | 0 | 0 | 1984.2 | 17577.4564 | 2212.609 | 2093.759 | 5.371502 | 0.0064
| 2498.653 | 0 | 0 | 1984.2 | 17577.4564 | 1405.391 | 1395.069 | 0.7344705 | 0.0064
| 1948.28 | 0 | 0 | 1984.2 | 17577.4564 | 1925.811 | 1906.9 | 0.981969 | 0.0064
| 2240.877 | 0 | 0 | 1984.2 | 17577.4564 | 1721.376 | 2116.78 | 22.97022 | 0.0064
| 2174.691 | 0 | 0 | 1984.2 | 17577.4564 | 2498.653 | 2116.78 | 15.28314 | 0.0064
[5 empty] | 848293.2 | 1948.28 | 2116.78 | 8.648681 | 1150690.4
[6 empty] | 2240.877 | 2116.78 | 5.53787
[6 empty] | 2174.691 | 2116.78 | 2.662931
[7 empty] | ave % diff | 5.381086
2116.775
Pereability
|  |  |  | SSres |  |  | SSr | [6 empty] | SSpe |  |  | SSlof
| (milli darcy's) |  |  |  |  | all terms | Calc | linear | SSlinear | Quad | SSquad |  | SSr total
| mD | t | T | Actual | Calc | SSres | [5 empty] | Real av |  | Actual | Calc |  |  | 6277.819
| 1500 | 4 | 150 | 1500 | 1487.3 | 161.29 | 1487.3 | 3605.8 | 2629661.1 | -5084.8 | 49970436.1 | 1984.177 | 1487.3 | 1721.376 | 2116.5 | 156122.9
| 1917.129 | 4 | 250 | 1917.129 | 1952.7 | 1265.287 | 1952.7 | 4687.2 | 7306333.2 | -5700.8 | 59058871.8 | 1984.177 | 1952.7 | 2498.653 | 2116.5 | 146040.7
| 2304.42 | 8 | 150 | 2304.42 | 2297.3 | 50.69794 | 2297.3 | 8555.8 | 43186228.6 | -9224.8 | 125641165.8 | 1984.177 | 2297.3 | 1948.28 | 2116.5 | 28298.13
| 1824.618 | 8 | 250 | 1824.618 | 1866.7 | 1770.884 | 1866.7 | 9637.2 | 58568760.8 | -10736.8 | 161823256.3 | 1984.177 | 1866.7 | 2240.877 | 2116.5 | 15469.6
| 2120.446 | 6 | 130 | 2120.446 | 2137.036 | 275.2233 | 2137.036 | 5864.52 | 15057061.7 | -6692.2 | 75279518.2 | 1984.177 | 2138.62 | 2174.691 | 2116.5 | 3386.136
| 2212.609 | 6 | 270 | 2212.609 | 2162.98 | 2463.079 | 2162.98 | 7378.48 | 29098504.7 | -8181.8 | 103347088.7 | 1984.177 | 2162.98 |  |  | 349317.4
| 1405.391 | 3.17 | 200 | 1405.391 | 1393.866575 | 132.8188 | 1393.866575 | 3119.375 | 1288674.5 | -4691.808425 | 44568781.6 | 1984.177 | 1393.866575
| 1925.811 | 8.88 | 200 | 1925.811 | 1913.22 | 158.5383 | 1913.22 | 10185.5 | 67261698.7 | -11257.8088 | 175350188.4 | 1984.177 | 1893.9912
| 1721.376 | 6 | 200 | 1721.376 | 2116.5 | 156122.9 | 2116.5 | 6621.5 | 21504764.4 | -7471.3 | 89406045.6 | 1984.177 | 2116.5
| 2498.653 | 6 | 200 | 2498.653 | 2116.5 | 146040.7 | 2116.5 | 6621.5 | 21504764.4 | -7471.3 | 89406045.6 | 1984.177 | 2116.5
| 1948.28 | 6 | 200 | 1948.28 | 2116.5 | 28298.13 | 2116.5 | 6621.5 | 21504764.4 | -7471.3 | 89406045.6 | 1984.177 | 2116.5
| 2240.877 | 6 | 200 | 2240.877 | 2116.5 | 15469.6 | 2116.5 | 6621.5 | 21504764.4 | -7471.3 | 89406045.6 | 1984.177 | 2116.5
| 2174.691 | 6 | 200 | 2174.691 | 2116.5 | 3386.136 | 2116.5 | 6621.5 | 21504764.4 | -7471.3 | 89406045.6 | 1984.177 | 2116.5
[5 empty] | sum | 355595.2 |  | sum | 331920745.3 | Sum | 1242069535.1 | 246886.8 |  |  | Sum | 349317.4 | Sum | 6277.819
[8 empty] | Taken at 0.05 (95 % confidence) |  |  |  |  | res = residual(error)
|  | Source of variation |  | Sum of Squares | DOF | Mean square | Fo | F value | P value
|  | Regression |  | 1573990280.4 | 5 | 314798056.1 | 6196.896 | 3.97 | >0.0001 |  |  |  | R squared = SSR / SST
|  | SSr | B1, B2,Bo | 1242069535.1 | 2 | 621034767.5
|  |  | B11, B22,B12.Bo | 331920745.3 | 3 | 110640248.4 | [6 empty] | Where ssr = sum of squares regression
and SST = sum of squares total
|  | Residual |  | 355595.2 | 7 | 50799.31
|  |  | Lack of fit | 6277.819 | 3 | 2092.606 | 0.02396223 | 6.59 | 0.9942
|  |  | Pure error | 349317.4 | 4 | 87329.34
[14 empty] | Source | DF | Seq SS | Adj SS | Adj MS | F | P
|  | Total |  | 1574345875.6 | 12 | [8 empty] | Regression | 5 | 858138 | 858138 | 171628 | 3.38 | 0.072
[14 empty] | Linear | 2 | 262667 | 637099 | 318549 | 6.28 | 0.027
|  | R² = | 0.9997741 |  |  | From website | [7 empty] | Square | 2 | 394350 | 394350 | 197175 | 3.89 | 0.073
[14 empty] | Interaction | 1 | 201121 | 201121 | 201121 | 3.96 | 0.087
[6 empty] | http://home.ubalt.edu/ntsbarsh/Business-stat/otherapplets/pvalues.htm | [7 empty] | Residual Error | 7 | 355177 | 355177 | 50740
[14 empty] | Lack-of-Fit | 3 | 5864 | 5864 | 1955 | 0.02 | 0.995
|  | regression |  |  | Sum total of linear and quard | [8 empty] | Pure Error | 4 | 349312 | 349312 | 87328
|  | mean | 1573990280.4 |  | 52600097.2 | [8 empty] | Total | 12 | 1213315
66365205.0
|  | s | 1.9289e+17 |  | 168827394.4
|  |  | 1.8941e+17 |  | 220392017.1
|  |  | 1.6454e+17 |  | 90336579.8
|  |  | 1.5269e+17 |  | 132445593.4
|  |  | 1.8344e+17 |  | 45857456.1
|  |  | 1.7317e+17 |  | 242611887.1
|  |  | 1.946e+17 |  | 110910810.1
|  |  | 1.4771e+17 |  | 110910810.1
|  |  | 1.7838e+17 |  | 110910810.1
|  |  | 1.7838e+17 |  | 110910810.1
|  |  | 1.7838e+17 |  | 110910810.1
1.7838e+17
1.7838e+17
| s term | sum | 1513393479.3
| t term |  | 3.602805
The two-tailed P value equals 0.0036
from http://www.graphpad.com/quickcalcs/Pvalue2.cfm
|  | Residual |  |  | Sum total of linear and quard
|  | mean | 355595.2 |  | #REF!
#REF!
|  | s | #REF! |  | #REF!
|  |  | #REF! |  | 0
|  |  | #REF! |  | #REF!
|  |  | 2.0645e+17 |  | 0
|  |  | #REF! |  | 0
|  |  | 2.0645e+17 |  | 0
|  |  | 2.0645e+17 |  | 0
|  |  | 2.0645e+17 |  | 0
|  |  | 2.0645e+17 |  | 0
|  |  | 2.0645e+17 |  | 0
|  |  | 2.0645e+17 |  | 0
2.0645e+17
2.0645e+17
| s term | sum | #REF!
| t term |  | #REF!
The two-tailed P value equals 0.0036
from http://www.graphpad.com/quickcalcs/Pvalue2.cfm
[10 empty] | A | B | Response
[10 empty] | -1 | -1 | 1500
[10 empty] | 1 | -1 | 2304.42
[10 empty] | -1 | 1 | 1917.13
[10 empty] | 1 | 1 | 1824.62
[10 empty] | -1.41421 | 0 | 1405.39
[10 empty] | 1.41421 | 0 | 1925.81
[10 empty] | 0 | -1.41421 | 2120.45
[10 empty] | 0 | 1.41421 | 2212.61
[10 empty] | 0 | 0 | 1721.38
[10 empty] | 0 | 0 | 2498.65
[10 empty] | 0 | 0 | 1948.28
[10 empty] | 0 | 0 | 2240.88
[10 empty] | 0 | 0 | 2174.69
[10 empty] | The analysis was d | one using | coded u | nits.
[10 empty] | S = 225.4 R-Sq = | 70.7% | R-Sq(adj | ) = 49.7%
[9 empty] | Source | DF | Seq SS | Adj SS | Adj MS | F | P
[9 empty] | Regression | 5 | 856932 | 856932 | 171386 | 3.37 | 0.072
[9 empty] | Linear | 2 | 259770 | 685311 | 342656 | 6.73 | 0.023
[9 empty] | Square | 2 | 396040 | 396040 | 198020 | 3.89 | 0.073
[9 empty] | Interaction | 1 | 201121 | 201121 | 201121 | 3.95 | 0.087
[9 empty] | Residual Error | 7 | 356384 | 356384 | 50912
[9 empty] | Lack-of-Fit | 3 | 7067 | 7067 | 2356 | 0.03 | 0.993
[9 empty] | Pure Error | 4 | 349317 | 349317 | 87329
[9 empty] | Total | 12 | 1213316
[9 empty] | Term | Coef | SE Coef | T | P
[9 empty] | Constant | -2962.12 | 2129.76 | -1.391 | 0.207
[9 empty] | A | 10.94 | 15.55 | 0.703 | 0.504
[9 empty] | B | 1231.25 | 341.74 | 3.603 | 0.009
[9 empty] | A*A | 0.01 | 0.03 | 0.193 | 0.852%
[9 empty] | B*B | -57.6 | 21.07 | -2.734 | 0.029
[9 empty] | A*B | -2.24 | 1.13 | -1.988 | 0.087

## Compressive Load Model
[8 empty] | t = | 3.2 | t = | 7
[8 empty] | t = | 4 | t = | 8
[8 empty] | t = | 5 | t = | 8.8
[8 empty] | t = | 6
Temp\time | 3.3 | 4 | 5 | 6 | 7 | 8 | 8.8
130 | 1288.356 | 1644.58 | 1905.585 | 1961.84 | 1813.345 | 1460.1 | 1030.084 | T = | 130
140 | 1439.228 | 1783.42 | 2029.385 | 2070.6 | 1907.065 | 1538.78 | 1096.732 | T = | 150
150 | 1559.34 | 1891.5 | 2122.425 | 2148.6 | 1970.025 | 1586.7 | 1132.62 | T = | 180
160 | 1648.692 | 1968.82 | 2184.705 | 2195.84 | 2002.225 | 1603.86 | 1137.748 | T = | 200
170 | 1707.284 | 2015.38 | 2216.225 | 2212.32 | 2003.665 | 1590.26 | 1112.116 | T = | 230
180 | 1735.116 | 2031.18 | 2216.985 | 2198.04 | 1974.345 | 1545.9 | 1055.724 | T = | 250
190 | 1732.188 | 2016.22 | 2186.985 | 2153 | 1914.265 | 1470.78 | 968.572 | T = | 270
200 | 1698.5 | 1970.5 | 2126.225 | 2077.2 | 1823.425 | 1364.9 | 850.66
210 | 1634.052 | 1894.02 | 2034.705 | 1970.64 | 1701.825 | 1228.26 | 701.988
220 | 1538.844 | 1786.78 | 1912.425 | 1833.32 | 1549.465 | 1060.86 | 522.556
230 | 1412.876 | 1648.78 | 1759.385 | 1665.24 | 1366.345 | 862.7 | 312.364
240 | 1256.148 | 1480.02 | 1575.585 | 1466.4 | 1152.465 | 633.78 | 71.412
250 | 1068.66 | 1280.5 | 1361.025 | 1236.8 | 907.825 | 374.1 | -200.3
260 | 850.412 | 1050.22 | 1115.705 | 976.44 | 632.425 | 83.66 | -502.772
270 | 601.404 | 789.18 | 839.625 | 685.32 | 326.265 | -237.54 | -836.004
time
| 130 | 150 | 180 | 200 | 230 | 260 | 270
3.3 | 1340.05025 | 1608.02625 | 1779.29025 | 1739.66625 | 1449.53025 | 882.55425 | 632.04225
4 | 1644.58 | 1891.5 | 2031.18 | 1970.5 | 1648.78 | 1050.22 | 789.18
4.5 | 1800.67625 | 2032.55625 | 2149.67625 | 2073.95625 | 1729.67625 | 1108.55625 | 839.99625
5 | 1905.585 | 2122.425 | 2216.985 | 2126.225 | 1759.385 | 1115.705 | 839.625
5.5 | 1959.30625 | 2161.10625 | 2233.10625 | 2127.30625 | 1737.90625 | 1071.66625 | 788.06625
6 | 1961.84 | 2148.6 | 2198.04 | 2077.2 | 1665.24 | 976.44 | 685.32
6.5 | 1913.18625 | 2084.90625 | 2111.78625 | 1975.90625 | 1541.38625 | 830.02625 | 531.38625
7 | 1813.345 | 1970.025 | 1974.345 | 1823.425 | 1366.345 | 632.425 | 326.265
7.5 | 1662.31625 | 1803.95625 | 1785.71625 | 1619.75625 | 1140.11625 | 383.63625 | 69.95625
8 | 1460.1 | 1586.7 | 1545.9 | 1364.9 | 862.7 | 83.66 | -237.54
8.8 | 1030.084 | 1132.62 | 1055.724 | 850.66 | 312.364 | -502.772 | -836.004
=
1.0e+003 * | Experimental compressive load
|  | t | T | x2 | x1
1.674 | 1674 | 4 | 150 | -1 | -1
0.988 | 988 | 4 | 250 | -1 | 1
1.803 | 1803 | 8 | 150 | 1 | -1
0.5153 | 515.3 | 8 | 250 | 1 | 1
1.938 | 1938 | 6 | 130 | 0 | -1.414
0.755 | 755 | 6 | 270 | 0 | 1.414
2.0313 | 2031.3 | 3.17 | 200 | -1.4141 | 0
0.5617 | 561.7 | 8.88 | 200 | 1.4141 | 0
2.056 | 2056 | 6 | 200 | 0 | 0
2.431 | 2431 | 6 | 200 | 0 | 0
1.7447 | 1744.7 | 6 | 200 | 0 | 0

## Compressive stress model
[9 empty] | t = | 3.2 |  | t = | 7
[9 empty] | t = | 4 |  | t = | 8
Ultimate compressive stress values (MPa) | [8 empty] | t = | 5 |  | t = | 8.2
[9 empty] | t = | 6 | [16 empty] | t = 3.3
Temp\time | 3.3 | 4 | 5 | 6 | 7 | 8 | 8.88
130 | 0.679624 | 0.8327 | 0.964 | 0.9925 | 0.9182 | 0.7411 | 0.50021584
140 | 0.758714 | 0.9064 | 1.03 | 1.0508 | 0.9688 | 0.784 | 0.53633984
150 | 0.821804 | 0.9641 | 1.08 | 1.0931 | 1.0034 | 0.8109 | 0.55646384
160 | 0.868894 | 1.0058 | 1.114 | 1.1194 | 1.022 | 0.8218 | 0.56058784
170 | 0.899984 | 1.0315 | 1.132 | 1.1297 | 1.0246 | 0.8167 | 0.54871184
180 | 0.915074 | 1.0412 | 1.134 | 1.124 | 1.0112 | 0.7956 | 0.52083584
190 | 0.914164 | 1.0349 | 1.12 | 1.1023 | 0.9818 | 0.7585 | 0.47695984
200 | 0.897254 | 1.0126 | 1.09 | 1.0646 | 0.9364 | 0.7054 | 0.41708384
210 | 0.864344 | 0.9743 | 1.044 | 1.0109 | 0.875 | 0.6363 | 0.34120784
220 | 0.815434 | 0.92 | 0.982 | 0.9412 | 0.7976 | 0.5512 | 0.24933184
230 | 0.750524 | 0.8497 | 0.904 | 0.8555 | 0.7042 | 0.4501 | 0.14145584
240 | 0.669614 | 0.7634 | 0.81 | 0.7538 | 0.5948 | 0.333 | 0.01757984
250 | 0.572704 | 0.6611 | 0.7 | 0.6361 | 0.4694 | 0.1999 | -0.12229616
260 | 0.459794 | 0.5428 | 0.574 | 0.5024 | 0.328 | 0.0508 | -0.27817216
270 | 0.330884 | 0.4085 | 0.432 | 0.3527 | 0.1706 | -0.1143 | -0.45004816
time
| 130 | 150 | 180 | 200 | 230 | 260 | 270
3.3 | 0.679624 | 0.821804 | 0.915074 | 0.897254 | 0.750524 | 0.459794 | 0.330884
4 | 0.8327 | 0.9641 | 1.0412 | 1.0126 | 0.8497 | 0.5428 | 0.4085
4.5 | 0.9112 | 1.0349 | 1.10045 | 1.06415 | 0.8897 | 0.57125 | 0.4331
5 | 0.964 | 1.08 | 1.134 | 1.09 | 0.904 | 0.574 | 0.432
5.5 | 0.9911 | 1.0994 | 1.14185 | 1.09015 | 0.8926 | 0.55105 | 0.4052
6 | 0.9925 | 1.0931 | 1.124 | 1.0646 | 0.8555 | 0.5024 | 0.3527
6.5 | 0.9682 | 1.0611 | 1.08045 | 1.01335 | 0.7927 | 0.42805 | 0.2745
7 | 0.9182 | 1.0034 | 1.0112 | 0.9364 | 0.7042 | 0.328 | 0.1706
7.5 | 0.8425 | 0.92 | 0.91625 | 0.83375 | 0.59 | 0.20225 | 0.041
8 | 0.7411 | 0.8109 | 0.7956 | 0.7054 | 0.4501 | 0.0508 | -0.1143
8.8 | 0.525404 | 0.582884 | 0.549104 | 0.446584 | 0.172804 | -0.244976 | -0.416236
| Experimnental values |  | Calculated values
| Load (N) | Stress (N/m²) | [12 empty] | Compressive strength
| 1674 | 852561.2 | 963400 | 13.00069 | 0.8525612 | 0.9641 | 11.15388
| 988 | 503184.3 | 652200 | 29.61455 | 0.5031843 | 0.6611 | 15.79157 |  |  |  |  | SSres |  |  | SSr | [6 empty] | SSpe |  |  | SSlof
| 1803 | 918260.4 | 808200 | 11.98575 | 0.9182604 | 0.8109 | 10.73604 |  | Real |  |  |  | Calc | all terms | Calc | linear | SSlinear | Quad | SSquad | Real av | Total SSres | Actual | Calc
| 515.3 | 262440.1 | 190600 | 27.37391 | 0.2624401 | 0.1999 | 6.254013 |  | Stresses N/m² | t | T | Actual | Value | SSres | [11 empty] | 97904845785.3
| 1938 | 987015.3 | 999212 | 1.235716 | 0.9870153 | 0.9925 | 0.5484705 |  | 852561.2 | 4 | 150 | 852561.2 | 963400 | 12285239772.8 | 963400 | 4019200 | 15345559228693.0 | -6535000 | 44047899557180.1 | 101859.2 | 963400 | 1047112.2 | 1057900 | 116376594.5
| 755 | 384518.3 | 349052 | 9.223576 | 0.3845183 | 0.3527 | 3.181834 |  | 503184.3 | 4 | 250 | 503184.3 | 652200 | 22205688359.9 | 652200 | 7147200 | 49636827501344.0 | -9974200 | 101526968267940.6 | 101859.2 | 652200 | 1238098.1 | 1057900 | 32471367245.0
| 2031.3 | 1034532.6 | 858629.0875 | 17.00319 | 1.034533 | 0.87028654 | 16.42461 |  | 918260.4 | 8 | 150 | 918260.4 | 808200 | 12113282769.1 | 808200 | 6825600 | 45208690835357.9 | -9496600 | 92130418314890.1 | 101859.2 | 808200 | 888568.4 | 1057900 | 28673186193.5
| 561.7 | 286071.5 | 403506.4 | 41.05091 | 0.2860715 | 0.41708384 | 13.10124 |  | 262440.1 | 8 | 250 | 262440.1 | 190600 | 5161004991.2 | 190600 | 9953600 | 97056797508008.8 | -13242200 | 178063914961091.7 | 101859.2 | 190600
| 2056 | 1047112.2 | 1057900 | 1.030243 | 1.047112 | 1.0646 | 1.74878 |  | 987015.3 | 6 | 130 | 987015.3 | 999212 | 148759610.9 | 999212 | 4796800 | 22042469457495.3 | -7276788 | 54444433964589.7 | 101859.2 | 999212
| 2431 | 1238098.1 | 1057900 | 14.55443 | 1.238098 | 1.0646 | 17.34981 |  | 384518.3 | 6 | 270 | 384518.3 | 349052 | 1257861451.0 | 349052 | 9176000 | 82340031919206.6 | -12306148 | 153958641771423.2 | 101859.2 | 349052
| 1744.7 | 888568.4 | 1057900 | 19.05667 | 0.8885684 | 1.0646 | 17.60316 |  | 1034532.6 | 3.17 | 200 | 1034532.6 | 858629.0875 | 30942043911.5 | 858629.0875 | 5000872 | 24000326771419.6 | -7621442.9 | 59649394958363.3 | 101859.2 | 858629.0875
|  | ave % diff | 16.82997 |  |  |  | 10.35395 |  | 286071.5 | 8.88 | 200 | 286071.5 | 403506.4 | 13790964918.8 | 403506.4 | 9007008 | 79301675798813.6 | -12082701.6 | 148463521001344.4 | 101859.2 | 403506.4
[5 empty] | 1.238098 |  |  |  | 1047112.2 | 6 | 200 | 1047112.2 | 1057900 | 116376594.5 | 1057900 | 6986400 | 47396902528350.9 | -9407700 | 90431715485605.8 | 101859.2 | 1057900
[9 empty] | 1238098.1 | 6 | 200 | 1238098.1 | 1057900 | 32471367245.0 | 1057900 | 6986400 | 47396902528350.9 | -9407700 | 90431715485605.8 | 101859.2 | 1057900
| 1.0e+003 * | Experimental compressive load | [6 empty] | 888568.4 | 6 | 200 | 888568.4 | 1057900 | 28673186193.5 | 1057900 | 6986400 | 47396902528350.9 | -9407700 | 90431715485605.8 | 101859.2 | 1057900
|  | Loads (N) | t (hrs) | T (°C) | x2 | x1
1 | 1.674 | 1674 | 4 | 150 | -1 | -1 |  | ave | 763851.1
2 | 0.988 | 988 | 4 | 250 | -1 | 1 | [6 empty] | sum | 159165775818.2 |  | sum | 557123086605391.6 | Sum | 1103580339253640.2 | 742252612821.3 |  |  | Sum | 61260930033.0 | Sum | 97904845785.3
3 | 1.803 | 1803 | 8 | 150 | 1 | -1
4 | 0.5153 | 515.3 | 8 | 250 | 1 | 1 |  |  | Anaylsis of Variance (ANOVA) Compressive strength | [6 empty] | @ 95 % confidence
5 | 1.938 | 1938 | 6 | 130 | 0 | -1.414 |  |  | Source of variation |  |  | Sum of Squares | DOF | Mean square | Fo | F value | P value |  | R squared = SSR / SST
6 | 0.755 | 755 | 6 | 270 | 0 | 1.414 |  |  | Regression |  |  | 1660703425859032 | 5 | 332140685171806.4 | 10433.8 | 5.05 | 0.05
7 | 2.0313 | 2031.3 | 3.17 | 200 | -1.4141 | 0 |  |  | SSr | B1, B2;Bo |  | 1103580339253640.2 | 2 | 551790169626820.1 |  |  |  | Where ssr = sum of squares regression
8 | 0.5617 | 561.7 | 8.88 | 200 | 1.4141 | 0 |  |  |  | B11, B22,B12;Bo |  | 557123086605391.6 | 3 | 185707695535130.5 |  |  |  | and SST = sum of squares total
9 | 2.056 | 2056 | 6 | 200 | 0 | 0 | [12 empty] | From website
10 | 2.431 | 2431 | 6 | 200 | 0 | 0 |  |  | Residual |  |  | 159165775818.2 | 5 | 31833155163.6
11 | 1.7447 | 1744.7 | 6 | 200 | 0 | 0 |  |  |  | Lack of fit |  | 97904845785.3 | 3 | 32634948595.1 | 1.065441 | 19.2 | 0.4572 |  | http://home.ubalt.edu/ntsbarsh/Business-stat/otherapplets/pvalues.htm
[10 empty] | Pure error |  | 61260930033.0 | 2 | 30630465016.5
[9 empty] | Total |  |  | 1660862591634850.2 | 10
[9 empty] | R² = | 0.9999042
| regression |  |  | Sum total of linear and quard
| mean | 557865339218212.9 |  | 59393458785873.1
151163795769284.6
| s | 2.4847e+28 |  | 137339109150248 |  |  |  | Source | DF | Seq SS | Adj SS | Adj MS | F | P
|  | 1.6541e+28 |  | 275120712469100.5 |  |  |  | Regression | 5 | 1.00818 | 1.00818 | 0.20164 | 6.35 | 0.032
|  | 1.7684e+28 |  | 76486903422084.9 |  |  |  | Linear | 2 | 0.62379 | 0.25341 | 0.1267 | 3.99 | 0.092
|  | 7.9945e+27 |  | 236298673690629.8 |  |  |  | Square | 2 | 0.36092 | 0.36092 | 0.18046 | 5.68 | 0.052
|  | 2.3173e+28 |  | 83649721729782.9 |  |  |  | Interaction | 1 | 0.02348 | 0.02348 | 0.02348 | 0.74 | 0.429
|  | 1.0341e+28 |  | 227765196800158 |  |  |  | Residual Error | 5 | 0.15883 | 0.15883 | 0.03177
|  | 2.2488e+28 |  | 137828618013956.7 |  |  |  | Lack-of-Fit | 3 | 0.09757 | 0.09757 | 0.03252 | 1.06 | 0.519
|  | 1.0897e+28 |  | 137828618013956.7 |  |  |  | Pure Error | 2 | 0.06126 | 0.06126 | 0.03063
|  | 1.7643e+28 |  | 137828618013956.7 |  |  |  | Total | 10 | 1.16701
1.7643e+28
1.7643e+28
|  | 3.1121e+28 | [5 empty] | Term | Coef | SE Coef | T | P
[8 empty] | Constant | -3.53502 | 1.84368 | -1.917 | 0.113
s term | sum | 466920801427789.2 | [5 empty] | A | 0.03205 | 0.01338 | 2.396 | 0.062
t term |  | 3.962621 | [5 empty] | B | 0.69438 | 0.28648 | 2.424 | 0.06
|  | The two-tailed P value equals 0.0027 | [5 empty] | A*A | -8e-05 | 3e-05 | -2.634 | 0.046
|  | from http://www.graphpad.com/quickcalcs/Pvalue2.cfm | [5 empty] | B*B | -0.0514 | 0.01846 | -2.785 | 0.039
[8 empty] | A*B | -0.00077 | 0.00089 | -0.86 | 0.429
0.8526
0.5032
0.9183
0.2624
0.987
0.3845
1.0345
0.2861
1.0471
1.2381
0.8886

## Sieve analysis
Origianl sand mass | 192.8 | grams
Sieve size (µm) | Empty Sieve mass (g) | Sieve + sand mass (g) | % retained |  | Percentage passing
300 | 311.7 | 311.7 | 0 | 100 | 100
212 | 307.8 | 321 | 6.846473 | 6.846473 | 93.15353
150 | 301.5 | 348.6 | 24.42946 | 24.42946 | 68.72407
90 | 290.9 | 341.4 | 26.19295 | 26.19295 | 42.53112
75 | 289.7 | 316 | 13.64108 | 13.64108 | 28.89004
63 | 341.1 | 355.6 | 7.520747 | 7.520747 | 21.36929
38 | 283.9 | 314.1 | 15.6639 | 15.6639 | 5.705394
Base | 326.3
|  | Total | 94.29461

## XRD
The content of the sample is Olivine (Mg2(SiO4) and Calcium Sulfate Hydrate CaSO4 (H2O), about 50%/50% between them.
This means that you should be able to dissolve 50% by weight with HCl (the calcium sulphate), the remainder should be the olivine.
Interesting – explains why it is easy to break down under mechanical action.

## Sheet1
1886.5
[5 empty] | 178 | X1
[5 empty] | -15.7 | X2
[5 empty] | -224.2 | X1,X2
| -1 | -0.8 | -0.6 | -0.4 | -0.2 | 0 | 0.2 | 0.4 | 0.6 | 0.8 | 1
-1 | 1500 | 1580.44 | 1660.88 | 1741.32 | 1821.76 | 1902.2 | 1982.64 | 2063.08 | 2143.52 | 2223.96 | 2304.4
-0.8 | 1541.7 | 1613.172 | 1684.644 | 1756.116 | 1827.588 | 1899.06 | 1970.532 | 2042.004 | 2113.476 | 2184.948 | 2256.42
-0.6 | 1583.4 | 1645.904 | 1708.408 | 1770.912 | 1833.416 | 1895.92 | 1958.424 | 2020.928 | 2083.432 | 2145.936 | 2208.44
-0.4 | 1625.1 | 1678.636 | 1732.172 | 1785.708 | 1839.244 | 1892.78 | 1946.316 | 1999.852 | 2053.388 | 2106.924 | 2160.46
-0.2 | 1666.8 | 1711.368 | 1755.936 | 1800.504 | 1845.072 | 1889.64 | 1934.208 | 1978.776 | 2023.344 | 2067.912 | 2112.48
0 | 1708.5 | 1744.1 | 1779.7 | 1815.3 | 1850.9 | 1886.5 | 1922.1 | 1957.7 | 1993.3 | 2028.9 | 2064.5
0.2 | 1750.2 | 1776.832 | 1803.464 | 1830.096 | 1856.728 | 1883.36 | 1909.992 | 1936.624 | 1963.256 | 1989.888 | 2016.52
0.4 | 1791.9 | 1809.564 | 1827.228 | 1844.892 | 1862.556 | 1880.22 | 1897.884 | 1915.548 | 1933.212 | 1950.876 | 1968.54
0.6 | 1833.6 | 1842.296 | 1850.992 | 1859.688 | 1868.384 | 1877.08 | 1885.776 | 1894.472 | 1903.168 | 1911.864 | 1920.56
0.8 | 1875.3 | 1875.028 | 1874.756 | 1874.484 | 1874.212 | 1873.94 | 1873.668 | 1873.396 | 1873.124 | 1872.852 | 1872.58
1 | 1917 | 1907.76 | 1898.52 | 1889.28 | 1880.04 | 1870.8 | 1861.56 | 1852.32 | 1843.08 | 1833.84 | 1824.6
|  | Source | DF | Seq SS | Adj SS | Adj MS | F | P
|  | Regression | 5 | 1.00818 | 1.00818 | 0.20164 | 6.35 | 0.032
|  | Linear | 2 | 0.62379 | 0.25341 | 0.1267 | 3.99 | 0.092
|  | Square | 2 | 0.36092 | 0.36092 | 0.18046 | 5.68 | 0.052
|  | Interaction | 1 | 0.02348 | 0.02348 | 0.02348 | 0.74 | 0.429
|  | Residual Error | 5 | 0.15883 | 0.15883 | 0.03177
|  | Lack-of-Fit | 3 | 0.09757 | 0.09757 | 0.03252 | 1.06 | 0.519
|  | Pure Error | 2 | 0.06126 | 0.06126 | 0.03063
|  | Total | 10 | 1.16701