## Overall (2)
Cnetrifgual casting results
Experimental design
| Speed | Cavity angle | Runner cavity ratio | Surface roughness, Ra | Yield strength | UTS | elongation |  | X1 | X2 | X3
| (RPM) | (°) |  | (μm) | (Mpa) | (Mpa) | % | 1 | [6 empty] | Experimental design | [5 empty] | 0.02812523 | 0.141951 | 0.4787186 | 0.0186347
1 | 150 | 45 | 1:1 | 13.26568 | 77 | 92.6 | 0.951 | 1 |  |  |  |  | Speed | Cavity angle | Runner cavity ratio | Surface roughness, Ra | Yield strength | UTS | elongation |  | 150 | 300 | 450
2 | 450 | 45 | 1:1 | 18.1538 | 87.25 | 128.6 | 1.49 | 1 |  |  |  |  | (RPM) | (°) |  | (μm) | (Mpa) | (Mpa) | % |  | 92.6 | 106 | 128.6 | 154
3 | 150 | 180 | 1:1 | 13.052565 | 82.9 | 99.6 | 1.131 | 1 |  |  |  | 1 | 150 | 45 | 1:1 | 13.26568 | 77 | 92.6 | 0.951 |  | 99.6 | 116.7 | 109.55 | 151.4
4 | 450 | 180 | 1:1 | 19.069675 | 93.45 | 109.55 | 0.933 | 1 |  |  |  | 2 | 450 | 45 | 1:1 | 18.1538 | 87.25 | 128.6 | 1.49 |  | 106.9 | 112.5 | 103.2 | 134
5 | 150 | 90 | 0.8:1 | 15.24088 | 85.7 | 106.9 | 1.328 | 1 |  |  |  | 3 | 150 | 180 | 1:1 | 13.052565 | 82.9 | 99.6 | 1.131 |  | 104.1 | 120.6 | 107.3
6 | 450 | 90 | 0.8:1 | 14.311525 | 91.5 | 103.2 | 0.861 | 1 |  |  |  | 4 | 450 | 180 | 1:1 | 19.069675 | 93.45 | 109.55 | 0.933 |  |  | 109.8
7 | 150 | 90 | 1.2:1 | 11.984925 | 88.3 | 104.1 | 0.754 | 1 |  |  |  | 5 | 150 | 90 | 0.8:1 | 15.24088 | 85.7 | 106.9 | 1.328 |  |  | 144.55
8 | 450 | 90 | 1.2:1 | 11.617725 | 82.9 | 107.3 | 1.113 | 1 |  |  |  | 6 | 450 | 90 | 0.8:1 | 14.311525 | 91.5 | 103.2 | 0.861
9 | 300 | 45 | 0.8:1 | 13.17285 | 79 | 102.7 | 1.31 | 1 |  |  |  | 7 | 150 | 90 | 1.2:1 | 11.984925 | 88.3 | 104.1 | 0.754 |  | 6.239124 | 13.81356 | 11.26923 | 10.87443
10 | 300 | 180 | 0.8:1 | 13.536225 | 82.35 | 106 | 1.0945 | 1 |  |  |  | 8 | 450 | 90 | 1.2:1 | 11.617725 | 82.9 | 107.3 | 1.113
11 | 300 | 45 | 1.2:1 | 14.781 | 85.95 | 116.7 | 2.1 | 1 |  |  |  | 9 | 300 | 45 | 0.8:1 | 13.17285 | 79 | 102.7 | 1.31 |  | 150 | 300 | 450
12 | 300 | 180 | 1.2:1 | 14.104125 | 87.8 | 112.5 | 1.1485 | 1 |  |  |  | 10 | 300 | 180 | 0.8:1 | 13.536225 | 82.35 | 106 | 1.0945 |  | 0.951 | 1.0945 | 1.49
13 | 300 | 90 | 1:1 | 12.22135 | 89.1 | 120.6 | 1.472 | 1 |  |  |  | 11 | 300 | 45 | 1.2:1 | 14.781 | 85.95 | 116.7 | 2.1 |  | 1.131 | 2.1 | 0.933
14 | 300 | 90 | 1:1 | 12.2168 | 80.9 | 109.8 | 1.4355 | 1 |  |  |  | 12 | 300 | 180 | 1.2:1 | 14.104125 | 87.8 | 112.5 | 1.1485 |  | 1.328 | 1.1485 | 0.861
15 | 300 | 90 | 1:1 | 12.52755 | 95.2 | 144.55 | 2.35 |  |  |  |  | 13 | 300 | 90 | 1:1 | 12.22135 | 89.1 | 120.6 | 1.472 |  | 0.754 | 1.472 | 1.113
[12 empty] | 14 | 300 | 90 | 1:1 | 12.2168 | 80.9 | 109.8 | 1.4355 |  |  | 1.4355
|  |  | 16 |  | 92.6 |  | 77 |  |  |  |  | 15 | 300 | 90 | 1:1 | 12.52755 | 95.2 | 144.55 | 2.35 |  |  | 2.35
|  |  | 12.8 |  | 99.6 |  | 87.25 | [7 empty] | Surface roughness | [5 empty] | 0.2455864 | 0.512899 | 0.2812334
|  |  | 12.8 |  | 106.9 |  | 82.9 | [8 empty] | 150 RPM | 300RPM | 450RPM
|  |  | 16 |  | 104.1 |  | 93.45 | [7 empty] | Average | 13.39 | 13.22 | 15.79 |  | T-test | 0.05212203 | 0.7655815 | 0.08295426
[5 empty] | 102.7 |  | 85.7 | [8 empty] | 2.377865 | 2.568091 | 2.457906
[5 empty] | 116.7 |  | 91.5 | [7 empty] | Yield strength
[5 empty] | 120.6 |  | 88.3 | [8 empty] | 150 RPM | 300RPM | 450RPM
[5 empty] | 144.55 |  | 82.9 | [7 empty] | Average | 83.48 | 85.76 | 88.78
79
[7 empty] | 82.35 | [7 empty] | UTS
[7 empty] | 85.95 | [8 empty] | 150 RPM | 300RPM | 450RPM
[7 empty] | 87.8 | [7 empty] | Average | 100.8 | 113.2 | 112.6
89.1
[7 empty] | 80.9 | [7 empty] | % elongation
[7 empty] | 95.2 | [8 empty] | 150 RPM | 300RPM | 450RPM
[15 empty] | Average | 1.041 | 1.56 | 1.1
[15 empty] | 150 RPM | 300RPM | 450RPM
[15 empty] | 2.377865 | 2.568091 | 2.457906

## Overall
Cnetrifgual casting results
Experimental design
| Speed | Cavity angle | Runner cavity ratio | Surface roughness, Ra | Yield strength | UTS | elongation |  | X1 | X2 | X3
| (RPM) | (°) |  | (μm) | (Mpa) | (Mpa) | % | 1 | [6 empty] | Experimental design
1 | 150 | 45 | 1:1 | 13.26568 | 77 | 92.6 | 0.951 | 1 |  |  |  |  | Speed | Cavity angle | Runner cavity ratio | Surface roughness, Ra | Yield strength | UTS | elongation
2 | 450 | 45 | 1:1 | 18.1538 | 87.25 | 128.6 | 1.49 | 1 |  |  |  |  | (RPM) | (°) |  | (μm) | (Mpa) | (Mpa) | %
3 | 150 | 180 | 1:1 | 13.052565 | 82.9 | 99.6 | 1.131 | 1 |  |  |  | 1 | 150 | 45 | 1:1 | 13.26568 | 77 | 92.6 | 0.951
4 | 450 | 180 | 1:1 | 19.069675 | 93.45 | 109.55 | 0.933 | 1 |  |  |  | 2 | 450 | 45 | 1:1 | 18.1538 | 87.25 | 128.6 | 1.49
5 | 150 | 90 | 0.8:1 | 15.24088 | 85.7 | 106.9 | 1.328 | 1 |  |  |  | 3 | 150 | 180 | 1:1 | 13.052565 | 82.9 | 99.6 | 1.131
6 | 450 | 90 | 0.8:1 | 14.311525 | 91.5 | 103.2 | 0.861 | 1 |  |  |  | 4 | 450 | 180 | 1:1 | 19.069675 | 93.45 | 109.55 | 0.933
7 | 150 | 90 | 1.2:1 | 11.984925 | 88.3 | 104.1 | 0.754 | 1 |  |  |  | 5 | 150 | 90 | 0.8:1 | 15.24088 | 85.7 | 106.9 | 1.328
8 | 450 | 90 | 1.2:1 | 11.617725 | 82.9 | 107.3 | 1.113 | 1 |  |  |  | 6 | 450 | 90 | 0.8:1 | 14.311525 | 91.5 | 103.2 | 0.861
9 | 300 | 45 | 0.8:1 | 13.17285 | 79 | 102.7 | 1.31 | 1 |  |  |  | 7 | 150 | 90 | 1.2:1 | 11.984925 | 88.3 | 104.1 | 0.754
10 | 300 | 180 | 0.8:1 | 13.536225 | 82.35 | 106 | 1.0945 | 1 |  |  |  | 8 | 450 | 90 | 1.2:1 | 11.617725 | 82.9 | 107.3 | 1.113
11 | 300 | 45 | 1.2:1 | 14.781 | 85.95 | 116.7 | 2.1 | 1 |  |  |  | 9 | 300 | 45 | 0.8:1 | 13.17285 | 79 | 102.7 | 1.31
12 | 300 | 180 | 1.2:1 | 14.104125 | 87.8 | 112.5 | 1.1485 | 1 |  |  |  | 10 | 300 | 180 | 0.8:1 | 13.536225 | 82.35 | 106 | 1.0945
13 | 300 | 90 | 1:1 | 12.22135 | 89.1 | 120.6 | 1.472 | 1 |  |  |  | 11 | 300 | 45 | 1.2:1 | 14.781 | 85.95 | 116.7 | 2.1
14 | 300 | 90 | 1:1 | 12.2168 | 80.9 | 109.8 | 1.4355 | 1 |  |  |  | 12 | 300 | 180 | 1.2:1 | 14.104125 | 87.8 | 112.5 | 1.1485
15 | 300 | 90 | 1:1 | 12.52755 | 95.2 | 144.55 | 2.35 |  |  |  |  | 13 | 300 | 90 | 1:1 | 12.22135 | 89.1 | 120.6 | 1.472
[12 empty] | 14 | 300 | 90 | 1:1 | 12.2168 | 80.9 | 109.8 | 1.4355
|  |  | 16 |  | 92.6 |  | 77 |  |  |  |  | 15 | 300 | 90 | 1:1 | 12.52755 | 95.2 | 144.55 | 2.35
|  |  | 12.8 |  | 99.6 |  | 87.25 | [7 empty] | Surface roughness
|  |  | 12.8 |  | 106.9 |  | 82.9 | [8 empty] | 150 RPM | 300RPM | 450RPM
|  |  | 16 |  | 104.1 |  | 93.45 | [7 empty] | Average | 13.39 | 13.22 | 15.79
[5 empty] | 102.7 |  | 85.7 | [8 empty] | 2.377865 | 2.568091 | 2.457906
[5 empty] | 116.7 |  | 91.5 | [7 empty] | Yield strength
[5 empty] | 120.6 |  | 88.3 | [8 empty] | 150 RPM | 300RPM | 450RPM
[5 empty] | 144.55 |  | 82.9 | [7 empty] | Average | 83.48 | 85.76 | 88.78
79
[7 empty] | 82.35 | [7 empty] | UTS
[7 empty] | 85.95 | [8 empty] | 150 RPM | 300RPM | 450RPM
[7 empty] | 87.8 | [7 empty] | Average | 100.8 | 116.12 | 112.6
89.1
[7 empty] | 80.9 | [7 empty] | % elongation
[7 empty] | 95.2 | [8 empty] | 150 RPM | 300RPM | 450RPM
[15 empty] | Average | 1.041 | 1.56 | 1.1
[15 empty] | 150 RPM | 300RPM | 450RPM
[15 empty] | 2.377865 | 2.568091 | 2.457906

## Surface testing
| Reading 1 | Reading 2
1A | 15.2625 | 12.19162 |  | 8B | 11.7267 | 10.6206 | 12.0618
1B | 12.6179 | 12.9907 | 13.26568 | 9A | 12.0223 | 12.2164
2A | 15.5433 | 18.2509 |  | 9B | 14.7695 | 13.6832 | 13.17285
2B | 16.0017 | 22.8193 | 18.1538 | 10A | 12.6316 | 14.2007
3A | 16.0761 | 9.8041 |  | 10B | 15.4258 | 11.8868 | 13.536225
3B | 13.4078 | 12.92226 | 13.052565 | 11A | 15.1293 | 15.6627
4A | 14.962 | 21.8041 |  | 11B | 14.6693 | 13.6627 | 14.781
4B | 20.5096 | 19.003 | 19.069675 | 12A | 14.436 | 14.112
5A | 11.5318 | 16.3798 |  | 12B | 14.1174 | 13.7511 | 14.104125
5B | 17.2117 | 15.84022 | 15.24088 | 13A | 12.0783 | 13.976
6A | 15.9655 | 15.8136 |  | 13B | 11.2876 | 11.5435 | 12.22135
6B | 10.1862 | 15.2808 | 14.311525 | 14A | 11.5792 | 11.2072 |  | 11.5318 | 12.9907
7A | 12.2478 | 11.1744 |  | 14B | 14.7594 | 11.3214 | 12.2168 | 15.9655 | 22.8193
7B | 11.1483 | 13.3692 | 11.984925 | 15A | 15.2007 | 9.6496 |  | 12.2478 | 12.92226
8A | 12.6806 | 11.443 |  | 15B | 14.9432 | 10.3167 | 12.52755 | 12.6806 | 19.003
[8 empty] | 12.0223 | 15.84022
[8 empty] | 12.6316 | 15.2808
[8 empty] | 15.1293 | 13.3692
[8 empty] | 14.436 | 10.6206
[8 empty] | 12.0783 | 13.6832
[8 empty] | 11.5792 | 11.8868
[8 empty] | 15.2007 | 13.6627
13.7511
11.5435
11.3214
10.3167
9.8041
22.8193

## Yield strength
Reading 1
| Mpa | Average | Average |  |  |  | Average
1A | 78 | 78 |  | 8B | 85.7 | 85.7 | 80.1
1B | 76 | 76 | 77 | 9A | 73.3 | 73.3 |  | 78 | 76
2A | 84.5 | 84.5 |  | 9B | 84.7 | 84.7 | 79 | 84.5 | 90
2B | 90 | 90 | 87.25 | 10A | 73.6 | 73.6 |  | 84.5 | 81.3
3A | 84.5 | 84.5 |  | 10B | 91.1 | 91.1 | 82.35 | 90.7 | 96.2
3B | 81.3 | 81.3 | 82.9 | 11A | 85.9 | 85.9 |  | 90.7 | 80.7
4A | 90.7 | 90.7 |  | 11B | 86 | 86 | 85.95 | 90 | 93
4B | 96.2 | 96.2 | 93.45 | 12A | 89.6 | 89.6 |  | 93.7 | 82.9
5A | 90.7 | 90.7 |  | 12B | 86 | 86 | 87.8 | 80.1 | 85.7
5B | 80.7 | 80.7 | 85.7 | 13A | 90.8 | 90.8 |  | 73.3 | 84.7
6A | 90 | 90 |  | 13B | 87.4 | 87.4 | 89.1 | 73.6 | 91.1
6B | 93 | 93 | 91.5 | 14A | 75.9 | 75.9 |  | 85.9 | 86
7A | 93.7 | 93.7 |  | 14B | 85.9 | 85.9 | 80.9 | 89.6 | 86
7B | 82.9 | 82.9 | 88.3 | 15A | 97.9 | 97.9 |  | 90.8 | 87.4
8A | 80.1 | 80.1 |  | 15B | 92.5 | 92.5 | 95.2 | 75.9 | 85.9
[8 empty] | 97.9 | 92.5

## UTS
Average
1A | 90.5 | 90.5 |  | 8B | 110.3 | 110.3 | 110.3
1B | 94.7 | 94.7 | 92.6 | 9A | 104.5 | 104.5 |  | 90.5 | 94.7
2A | 131.4 | 131.4 |  | 9B | 100.9 | 100.9 | 102.7 | 131.4 | 125.8
2B | 125.8 | 125.8 | 128.6 | 10A | 105.5 | 105.5 |  | 104.9 | 94.3
3A | 104.9 | 104.9 |  | 10B | 106.5 | 106.5 | 106 | 107.8 | 111.3
3B | 94.3 | 94.3 | 99.6 | 11A | 116.6 | 116.6 |  | 108.9 | 104.9
4A | 107.8 | 107.8 |  | 11B | 116.8 | 116.8 | 116.7 | 101.2 | 105.2
4B | 111.3 | 111.3 | 109.55 | 12A | 109.3 | 109.3 |  | 98 | 110.2
5A | 108.9 | 108.9 |  | 12B | 115.7 | 115.7 | 112.5 | 104.3 | 110.3
5B | 104.9 | 104.9 | 106.9 | 13A | 117.7 | 117.7 |  | 104.5 | 100.9
6A | 101.2 | 101.2 |  | 13B | 123.5 | 123.5 | 120.6 | 105.5 | 106.5
6B | 105.2 | 105.2 | 103.2 | 14A | 110.2 | 110.2 |  | 116.6 | 116.8
7A | 98 | 98 |  | 14B | 109.4 | 109.4 | 109.8 | 109.3 | 115.7
7B | 110.2 | 110.2 | 104.1 | 15A | 145.8 | 145.8 |  | 117.7 | 123.5
8A | 104.3 | 104.3 |  | 15B | 143.3 | 143.3 | 144.55 | 110.2 | 109.4
[8 empty] | 145.8 | 143.3
| 90.5 | 131.4

## % elongation
| Reading 1 | Reading 2 |  | 1 | 2 |  |  | Average
1A | 1.956 |  |  | 0.969 |  | 1.077 | 1.149 | 0.951
1B | 2.17 |  |  | 0.933 | 0.951 | 1.543 |  | 1.2025 | 1.07675 | 1.956 | 2.17 | 2.063 | 0.951
2A | 3.22 |  |  | 1.472 |  | 1.077 | 1.31 | 3.22 |  | 3.22 | 3.07 | 3.145 | 1.49
2B | 3.07 |  |  | 1.508 | 1.49 | 1.543 |  | 3.07 | 3.145 | 3.245 | 3.35 | 3.2975 | 1.131
3A | 3.245 |  |  | 1.472 |  | 0.646 | 1.0945 | 3.245 |  | 2.41 | 2.23 | 2.32 | 0.933
3B | 3.35 |  |  | 0.79 | 1.131 | 2.05 |  | 3.35 | 3.2975 | 2.98 | 2.73 | 2.855 | 1.328
4A | 2.41 |  |  | 0.861 |  | 2.15 | 2.1 | 2.41 |  | 2.38 | 2.55 | 2.465 | 0.861
4B | 2.23 |  |  | 1.005 | 0.933 | 1.22 |  | 2.23 | 2.32 | 2.1 | 2.85 | 2.475 | 0.754
5A | 2.98 |  |  | 1.472 |  | 1.077 | 1.1485 | 2.98 |  | 2.18 | 2.76 | 2.47 | 1.113
5B | 2.73 |  |  | 1.184 | 1.328 | 1.436 |  | 2.73 | 2.855 | 2.48 | 2.19 | 2.335 | 1.31
6A | 2.38 |  |  | 0.861 |  | 1.508 | 1.472 | 2.38 |  | 2.24 | 2.41 | 2.325 | 1.0945
6B | 2.55 |  |  | 0.861 | 0.861 | 1.543 |  | 2.55 | 2.465 | 3.44 | 2.86 | 3.15 | 2.1
7A | 2.1 |  |  | 0.431 |  | 1.328 | 1.4355 | 2.1 |  | 2.74 | 2.93 | 2.835 | 1.1485
7B | 2.85 |  |  | 1.077 | 0.754 | 2.26 |  | 2.85 | 2.475 | 2.95 | 3.72 | 3.335 | 1.472
8A | 2.18 |  |  | 1.149 |  | 2.44 | 2.35 | 2.18 |  | 3.13 | 2.8 | 2.965 | 1.4355
8B | 2.76 | [6 empty] | 2.76 | 2.47 | 4.77 | 4.4 | 4.585 | 2.35
9A | 2.48 | [6 empty] | 2.48
9B | 2.19 | [6 empty] | 2.19 | 2.335
10A | 2.24 | [6 empty] | 2.24
10B | 2.41 | [6 empty] | 2.41 | 2.325
11A | 3.44 | [6 empty] | 3.44
11B | 2.86 | [6 empty] | 2.86 | 3.15
12A | 2.74 | [6 empty] | 2.74
12B | 2.93 | [6 empty] | 2.93 | 2.835
13A | 2.95 | [6 empty] | 2.95
13B | 3.72 | [6 empty] | 3.72 | 3.335
14A | 3.13 | [6 empty] | 3.13
14B | 2.8 | [6 empty] | 2.8 | 2.965
15A | 4.77 | [6 empty] | 4.77
15B | 4.4 | [6 empty] | 4.4 | 4.585
|  | Min | 0.431
|  | Max | 1.508

## Surface roughness graphs
| X1 | X2 | X3
Surface roughness, Ra (μm) | Speed (RPM) | Cavity angle (°) | Runner/Cavity ratio | 0.8:1
15.42557025 | 150 | 45 | 0.9:1 | 12.8 |  | 0.8
14.40393575 | 250 | 45 | 1.0:1 | 16 |  | 1
14.69506125 | 350 | 45 | 1.1:1 | 17.6 |  | 1.1
16.29894675 | 450 | 45 | 1.2:1 | 19.2 |  | 1.2
12.8373975 | 150 | 90 | 0.9:1 | 12.8 |  | 0.8
12.1486685 | 250 | 90 | 1.0:1 | 16 |  | 1
12.7726995 | 350 | 90 | 1.1:1 | 17.6 |  | 1.1
14.7094905 | 450 | 90 | 1.2:1 | 19.2 |  | 1.2
12.31877475 | 150 | 135 | 0.9:1 | 12.8 |  | 0.8
11.96295125 | 250 | 135 | 1.0:1 | 16 |  | 1
12.91988775 | 350 | 135 | 1.1:1 | 17.6 |  | 1.1
15.18958425 | 450 | 135 | 1.2:1 | 19.2 |  | 1.2
13.869702 | 150 | 180 | 0.9:1 | 12.8 |  | 0.8
13.846784 | 250 | 180 | 1.0:1 | 16 |  | 1
15.136626 | 350 | 180 | 1.1:1 | 17.6 |  | 1.1
17.739228 | 450 | 180 | 1.2:1 | 19.2 |  | 1.2
| X1 | X2 | X3
Surface roughness, Ra (μm) | Speed (RPM) | Cavity angle (°) | Runner/Cavity ratio | 0.8:1
15.26201825 | 150 | 45 | 0.9:1 | 12.8
14.33414375 | 250 | 45 | 1.0:1 | 16
14.71902925 | 350 | 45 | 1.1:1 | 17.6
16.41667475 | 450 | 45 | 1.2:1 | 19.2
12.7233815 | 150 | 90 | 0.9:1 | 12.8
12.1284125 | 250 | 90 | 1.0:1 | 16
12.8462035 | 350 | 90 | 1.1:1 | 17.6
14.8767545 | 450 | 90 | 1.2:1 | 19.2
12.25429475 | 150 | 135 | 0.9:1 | 12.8
11.99223125 | 250 | 135 | 1.0:1 | 16
13.04292775 | 350 | 135 | 1.1:1 | 17.6
15.40638425 | 450 | 135 | 1.2:1 | 19.2
13.854758 | 150 | 180 | 0.9:1 | 12.8
13.9256 | 250 | 180 | 1.0:1 | 16
15.309202 | 350 | 180 | 1.1:1 | 17.6
18.005564 | 450 | 180 | 1.2:1 | 19.2
| X1 | X2 | X3
Surface roughness, Ra (μm) | Speed (RPM) | Cavity angle (°) | Runner/Cavity ratio | 0.8:1
14.79777825 | 150 | 45 | 0.9:1 | 12.8
13.91678375 | 250 | 45 | 1.0:1 | 16
14.34854925 | 350 | 45 | 1.1:1 | 17.6
16.09307475 | 450 | 45 | 1.2:1 | 19.2
12.2839095 | 150 | 90 | 0.9:1 | 12.8
11.7358205 | 250 | 90 | 1.0:1 | 16
12.5004915 | 350 | 90 | 1.1:1 | 17.6
14.5779225 | 450 | 90 | 1.2:1 | 19.2
11.83959075 | 150 | 135 | 0.9:1 | 12.8
11.62440725 | 250 | 135 | 1.0:1 | 16
12.72198375 | 350 | 135 | 1.1:1 | 17.6
15.13232025 | 450 | 135 | 1.2:1 | 19.2
13.464822 | 150 | 180 | 0.9:1 | 12.8
13.582544 | 250 | 180 | 1.0:1 | 16
15.013026 | 350 | 180 | 1.1:1 | 17.6
17.756268 | 450 | 180 | 1.2:1 | 19.2
| X1 | X2 | X3
Surface roughness, Ra (μm) | Speed (RPM) | Cavity angle (°) | Runner/Cavity ratio | 0.8:1
14.07856225 | 150 | 45 | 0.9:1 | 12.8
13.24444775 | 250 | 45 | 1.0:1 | 16
13.72309325 | 350 | 45 | 1.1:1 | 17.6
15.51449875 | 450 | 45 | 1.2:1 | 19.2
11.5894615 | 150 | 90 | 0.9:1 | 12.8
11.0882525 | 250 | 90 | 1.0:1 | 16
11.8998035 | 350 | 90 | 1.1:1 | 17.6
14.0241145 | 450 | 90 | 1.2:1 | 19.2
11.16991075 | 150 | 135 | 0.9:1 | 12.8
11.00160725 | 250 | 135 | 1.0:1 | 16
12.14606375 | 350 | 135 | 1.1:1 | 17.6
14.60328025 | 450 | 135 | 1.2:1 | 19.2
12.81991 | 150 | 180 | 0.9:1 | 12.8
12.984512 | 250 | 180 | 1.0:1 | 16
14.461874 | 350 | 180 | 1.1:1 | 17.6
17.251996 | 450 | 180 | 1.2:1 | 19.2
Term | Coef | SE Coef | T | P
Constant | 15.7924 | 33.2018 | 0.476 | 0.654
Speed (RPM) | -0.0436 | 0.0502 | -0.867 | 0.426
Angle (degrees) | -0.142 | 0.112 | -1.268 | 0.261
Runner dia (mm) | 1.3237 | 3.7651 | 0.352 | 0.739
Speed (RPM)*Speed (RPM) | 0.0001 | 0.0001 | 1.263 | 0.262
Angle (degrees)*Angle (degrees) | 0.0005 | 0.0003 | 1.727 | 0.145
Runner dia (mm)*Runner dia (mm) | -0.0498 | 0.1142 | -0.436 | 0.681
Speed (RPM)*Angle (degrees) | 0.0001 | 0.0001 | 0.685 | 0.524
Speed (RPM)*Runner dia (mm) | 0.0003 | 0.0023 | 0.125 | 0.905
Angle (degrees)*Runner dia (mm) | 0.0003 | 0.0051 | 0.068 | 0.948
Source | DF | Seq SS | Adj SS | Adj MS | F | P
Regression | 9 | 40.5064 | 40.5064 | 4.50071 | 0.89 | 0.586
Linear | 3 | 14.3204 | 13.3357 | 4.44523 | 0.88 | 0.511
Square | 3 | 23.7147 | 23.7147 | 7.9049 | 1.57 | 0.308
Interaction | 3 | 2.4713 | 2.4713 | 0.82377 | 0.16 | 0.917
Residual Error | 5 | 25.2535 | 25.2535 | 5.05069
Lack-of-Fit | 3 | 25.19 | 25.19 | 8.39667 | 264.68 | 0.004
Pure Error | 2 | 0.0634 | 0.0634 | 0.03172
Total | 14 | 65.7598

## Yield strength graphs
| X1 | X2 | X3
Surface roughness, Ra (μm) | Speed (RPM) | Cavity angle (°) | Runner/Cavity ratio | 0.8:1
76.44484119 | 150 | 45 | 0.9:1 | 12.8 |  | 0.8
79.55801924 | 250 | 45 | 1.0:1 | 16 |  | 1
82.70453069 | 350 | 45 | 1.1:1 | 17.6 |  | 1.1
85.88437554 | 450 | 45 | 1.2:1 | 19.2 |  | 1.2
81.07901 | 150 | 90 | 0.9:1 | 12.8 |  | 0.8
84.58167 | 250 | 90 | 1.0:1 | 16 |  | 1
88.11765 | 350 | 90 | 1.1:1 | 17.6 |  | 1.1
91.68697 | 450 | 90 | 1.2:1 | 19.2 |  | 1.2
81.71534982 | 150 | 135 | 0.9:1 | 12.8 |  | 0.8
85.60747517 | 250 | 135 | 1.0:1 | 16 |  | 1
89.53293392 | 350 | 135 | 1.1:1 | 17.6 |  | 1.1
93.49172607 | 450 | 135 | 1.2:1 | 19.2 |  | 1.2
78.35385 | 150 | 180 | 0.9:1 | 12.8 |  | 0.8
82.63545 | 250 | 180 | 1.0:1 | 16 |  | 1
86.95038 | 350 | 180 | 1.1:1 | 17.6 |  | 1.1
91.29865 | 450 | 180 | 1.2:1 | 19.2 |  | 1.2
| X1 | X2 | X3
Surface roughness, Ra (μm) | Speed (RPM) | Cavity angle (°) | Runner/Cavity ratio | 0.8:1
81.07316535 | 150 | 45 | 0.9:1 | 0
82.3196778 | 250 | 45 | 1.0:1 | 0
83.59952365 | 350 | 45 | 1.1:1 | 0
84.9127029 | 450 | 45 | 1.2:1 | 0
85.95471 | 150 | 90 | 0.9:1 | 0
87.59069 | 250 | 90 | 1.0:1 | 0
89.26001 | 350 | 90 | 1.1:1 | 0
90.96267 | 450 | 90 | 1.2:1 | 0
86.8384119 | 150 | 135 | 0.9:1 | 0
88.86387165 | 250 | 135 | 1.0:1 | 0
90.9226648 | 350 | 135 | 1.1:1 | 0
93.01479135 | 450 | 135 | 1.2:1 | 0
83.72428 | 150 | 180 | 0.9:1 | 0
86.13921 | 250 | 180 | 1.0:1 | 0
88.58748 | 350 | 180 | 1.1:1 | 0
91.06908 | 450 | 180 | 1.2:1 | 0
| X1 | X2 | X3
Surface roughness, Ra (μm) | Speed (RPM) | Cavity angle (°) | Runner/Cavity ratio | 0.8:1
82.38420423 | 150 | 45 | 0.9:1 | 0
82.69738388 | 250 | 45 | 1.0:1 | 0
83.04389693 | 350 | 45 | 1.1:1 | 0
83.42374338 | 450 | 45 | 1.2:1 | 0
87.38943 | 150 | 90 | 0.9:1 | 0
88.09208 | 250 | 90 | 1.0:1 | 0
88.82807 | 350 | 90 | 1.1:1 | 0
89.59739 | 450 | 90 | 1.2:1 | 0
88.39681974 | 150 | 135 | 0.9:1 | 0
89.48894669 | 250 | 135 | 1.0:1 | 0
90.61440704 | 350 | 135 | 1.1:1 | 0
91.77320079 | 450 | 135 | 1.2:1 | 0
85.40637 | 150 | 180 | 0.9:1 | 0
86.88797 | 250 | 180 | 1.0:1 | 0
88.40291 | 350 | 180 | 1.1:1 | 0
89.95118 | 450 | 180 | 1.2:1 | 0
| X1 | X2 | X3
Surface roughness, Ra (μm) | Speed (RPM) | Cavity angle (°) | Runner/Cavity ratio | 0.8:1
83.02649431 | 150 | 45 | 0.9:1 | 0
82.40634116 | 250 | 45 | 1.0:1 | 0
81.81952141 | 350 | 45 | 1.1:1 | 0
81.26603506 | 450 | 45 | 1.2:1 | 0
88.1554 | 150 | 90 | 0.9:1 | 0
87.92473 | 250 | 90 | 1.0:1 | 0
87.72738 | 350 | 90 | 1.1:1 | 0
87.56337 | 450 | 90 | 1.2:1 | 0
89.28647878 | 150 | 135 | 0.9:1 | 0
89.44527293 | 250 | 135 | 1.0:1 | 0
89.63740048 | 350 | 135 | 1.1:1 | 0
89.86286143 | 450 | 135 | 1.2:1 | 0
86.41972 | 150 | 180 | 0.9:1 | 0
86.96798 | 250 | 180 | 1.0:1 | 0
87.54959 | 350 | 180 | 1.1:1 | 0
88.16452 | 450 | 180 | 1.2:1 | 0
Term | Coef | SE Coef | T | P
Constant | 8.31601 | 93.4441 | 0.089 | 0.933
Speed (RPM) | 0.10124 | 0.1414 | 0.716 | 0.506
Angle (degrees) | 0.20127 | 0.3151 | 0.639 | 0.551
Runner dia (mm) | 6.00576 | 10.5966 | 0.567 | 0.595
Speed (RPM)*Speed (RPM) | 1.66667e-06 | 0.0001 | 0.011 | 0.991
Angle (degrees)*Angle (degrees) | -0.00099 | 0.0008 | -1.188 | 0.288
Runner dia (mm)*Runner dia (mm) | -0.13062 | 0.3215 | -0.406 | 0.701
Speed (RPM)*Angle (degrees) | 9e-05 | 0.0003 | 0.285 | 0.787
Speed (RPM)*Runner dia (mm) | -0.00583 | 0.0066 | -0.885 | 0.417
Angle (degrees)*Runner dia (mm) | 0.00172 | 0.0143 | 0.121 | 0.909
Source | DF | Seq SS | Adj SS | Adj MS | F | P
Regression | 9 | 178.67 | 178.67 | 19.85 | 0.5 | 0.83
Linear | 3 | 82.4 | 39.3 | 13.1 | 0.33 | 0.806
Square | 3 | 61.09 | 61.09 | 20.36 | 0.51 | 0.693
Interaction | 3 | 35.18 | 35.18 | 11.73 | 0.29 | 0.829
Residual Error | 5 | 200.03 | 200.03 | 40.01
Lack-of-Fit | 3 | 97.05 | 97.05 | 32.35 | 0.63 | 0.662
Pure Error | 2 | 102.98 | 102.98 | 51.49
Total | 14 | 378.71

## UTS graphs
| X1 | X2 | X3
UTS (MPa) | Speed (RPM) | Cavity angle (°) | Runner/Cavity ratio | 0.8:1 |  |  | 92.6 | 113.335 | 150 | 45 | 16
89.20184134 | 150 | 45 | 0.9:1 | 12.8 |  | 0.8 | 128.6 | 225.535 | 450 | 45 | 16
103.8022 | 250 | 45 | 1.0:1 | 16 |  | 1 | 99.6 | 111.85 | 150 | 180 | 16
108.8491 | 350 | 45 | 1.1:1 | 17.6 |  | 1.1 | 109.55 | 224.05 | 450 | 180 | 16
104.3423 | 450 | 45 | 1.2:1 | 19.2 |  | 1.2 | 106.9 | 31.052 | 150 | 90 | 12.8
97.80072718 | 150 | 90 | 0.9:1 | 12.8 |  | 0.8 | 103.2 | 139.412 | 450 | 90 | 12.8
110.4739 | 250 | 90 | 1.0:1 | 16 |  | 1 | 104.1 | 210.828 | 150 | 90 | 19.2
113.5936 | 350 | 90 | 1.1:1 | 17.6 |  | 1.1 | 107.3 | 326.868 | 450 | 90 | 19.2
107.1596 | 450 | 90 | 1.2:1 | 19.2 |  | 1.2 | 102.7 | 76.907 | 300 | 45 | 12.8
100.2913 | 150 | 135 | 0.9:1 | 12.8 |  | 0.8 | 106 | 77.582 | 300 | 180 | 12.8
111.0373 | 250 | 135 | 1.0:1 | 16 |  | 1 | 116.7 | 261.963 | 300 | 45 | 19.2
112.2297 | 350 | 135 | 1.1:1 | 17.6 |  | 1.1 | 112.5 | 258.318 | 300 | 180 | 19.2
103.8685 | 450 | 135 | 1.2:1 | 19.2 |  | 1.2 | 120.6 | 177.04 | 300 | 90 | 16
96.67350436 | 150 | 180 | 0.9:1 | 12.8 |  | 0.8 | 109.8 | 177.04 | 300 | 90 | 16
105.4923 | 250 | 180 | 1.0:1 | 16 |  | 1 | 144.55 | 177.04 | 300 | 90 | 16
104.7576 | 350 | 180 | 1.1:1 | 17.6 |  | 1.1
94.46919436 | 450 | 180 | 1.2:1 | 19.2 |  | 1.2
| X1 | X2 | X3
Surface roughness, Ra (μm) | Speed (RPM) | Cavity angle (°) | Runner/Cavity ratio | 0.8:1
99.9108703 | 150 | 45 | 0.9:1 | 0
115.6612778 | 250 | 45 | 1.0:1 | 0
121.8580853 | 350 | 45 | 1.1:1 | 0
118.5012928 | 450 | 45 | 1.2:1 | 0
107.8308091 | 150 | 90 | 0.9:1 | 0
121.6540241 | 250 | 90 | 1.0:1 | 0
125.9236391 | 350 | 90 | 1.1:1 | 0
120.6396541 | 450 | 90 | 1.2:1 | 0
109.6424164 | 150 | 135 | 0.9:1 | 0
121.5384389 | 250 | 135 | 1.0:1 | 0
123.8808614 | 350 | 135 | 1.1:1 | 0
116.6696839 | 450 | 135 | 1.2:1 | 0
105.3456922 | 150 | 180 | 0.9:1 | 0
115.3145222 | 250 | 180 | 1.0:1 | 0
115.7297522 | 350 | 180 | 1.1:1 | 0
106.5913822 | 450 | 180 | 1.2:1 | 0
| X1 | X2 | X3
Surface roughness, Ra (μm) | Speed (RPM) | Cavity angle (°) | Runner/Cavity ratio | 0.8:1
98.62007278 | 150 | 45 | 0.9:1 | 0
114.9455 | 250 | 45 | 1.0:1 | 0
121.7173 | 350 | 45 | 1.1:1 | 0
118.9355 | 450 | 45 | 1.2:1 | 0
106.2005 | 150 | 90 | 0.9:1 | 0
120.5988 | 250 | 90 | 1.0:1 | 0
125.4434 | 350 | 90 | 1.1:1 | 0
120.7344 | 450 | 90 | 1.2:1 | 0
107.6727 | 150 | 135 | 0.9:1 | 0
120.1437 | 250 | 135 | 1.0:1 | 0
123.0611 | 350 | 135 | 1.1:1 | 0
116.4249 | 450 | 135 | 1.2:1 | 0
103.0365 | 150 | 180 | 0.9:1 | 0
113.5803 | 250 | 180 | 1.0:1 | 0
114.5705 | 350 | 180 | 1.1:1 | 0
106.0072 | 450 | 180 | 1.2:1 | 0
| X1 | X2 | X3
Surface roughness, Ra (μm) | Speed (RPM) | Cavity angle (°) | Runner/Cavity ratio | 0.8:1
92.89906726 | 150 | 45 | 0.9:1 | 0
109.7995 | 250 | 45 | 1.0:1 | 0
117.1463 | 350 | 45 | 1.1:1 | 0
114.9395 | 450 | 45 | 1.2:1 | 0
100.1401 | 150 | 90 | 0.9:1 | 0
115.1133 | 250 | 90 | 1.0:1 | 0
120.5329 | 350 | 90 | 1.1:1 | 0
116.3989 | 450 | 90 | 1.2:1 | 0
101.2727 | 150 | 135 | 0.9:1 | 0
114.3187 | 250 | 135 | 1.0:1 | 0
117.8112 | 350 | 135 | 1.1:1 | 0
111.75 | 450 | 135 | 1.2:1 | 0
96.29704804 | 150 | 180 | 0.9:1 | 0
107.4159 | 250 | 180 | 1.0:1 | 0
108.9811 | 350 | 180 | 1.1:1 | 0
100.9927 | 450 | 180 | 1.2:1 | 0
Term | Coef | SE Coef | T | P
Constant | -184.07 | 215.499 | -0.854 | 0.432
Speed | 0.310348 | 0.326 | 0.952 | 0.385
Angle | 0.519288 | 0.727 | 0.715 | 0.507
Runner diameter | 27.9396 | 24.438 | 1.143 | 0.305
Speed 2 | -0.00047768 | 0 | -1.416 | 0.216
Angle2 | -0.00150823 | 0.002 | -0.785 | 0.468
Runner diameter 2 | -0.865275 | 0.741 | -1.167 | 0.296
Speed x Angle | -0.000428265 | 0.001 | -0.611 | 0.568
Speed x Runner diameter | 0.00359375 | 0.015 | 0.237 | 0.822
Angle x Runner diameter | -0.00471491 | 0.033 | -0.143 | 0.892
Source | DF | Seq SS | Adj SS | Adj MS | F | P
Regression | 9 | 1203.29 | 1203.29 | 133.7 | 0.63 | 0.744
Linear | 3 | 362.71 | 453.92 | 151.31 | 0.71 | 0.586
Square | 3 | 744.91 | 744.91 | 248.3 | 1.17 | 0.409
Interaction | 3 | 95.67 | 95.67 | 31.89 | 0.15 | 0.925
Residual Error | 5 | 1063.87 | 1063.87 | 212.77
Lack-of-Fit | 3 | 431.27 | 431.27 | 143.76 | 0.45 | 0.742
Pure Error | 2 | 632.6 | 632.6 | 316.3
Total | 14 | 2267.16

## Elongation graphs
| X1 | X2 | X3
Elong (%) | Speed (RPM) | Cavity angle (°) | Runner/Cavity ratio | 0.8:1
0.9680342735 | 150 | 45 | 0.9:1 | 12.8 |  | 0.8
1.736855 | 250 | 45 | 1.0:1 | 16 |  | 1
2.084314 | 350 | 45 | 1.1:1 | 17.6 |  | 1.1
2.113662 | 450 | 45 | 1.2:1 | 19.2 |  | 1.2
1.078611698 | 150 | 90 | 0.9:1 | 12.8 |  | 0.8
1.777730638 | 250 | 90 | 1.0:1 | 16 |  | 1
2.055488218 | 350 | 90 | 1.1:1 | 17.6 |  | 1.1
2.015134358 | 450 | 90 | 1.2:1 | 19.2 |  | 1.2
1.140023 | 150 | 135 | 0.9:1 | 12.8 |  | 0.8
1.76944 | 250 | 135 | 1.0:1 | 16 |  | 1
1.977495 | 350 | 135 | 1.1:1 | 17.6 |  | 1.1
1.86744 | 450 | 135 | 1.2:1 | 19.2 |  | 1.2
1.152266762 | 150 | 180 | 0.9:1 | 12.8 |  | 0.8
1.711982002 | 250 | 180 | 1.0:1 | 16 |  | 1
1.850335882 | 350 | 180 | 1.1:1 | 17.6 |  | 1.1
1.670578322 | 450 | 180 | 1.2:1 | 19.2 |  | 1.2
| X1 | X2 | X3
Elong (%) | Speed (RPM) | Cavity angle (°) | Runner/Cavity ratio | 0.8:1
1.159443 | 150 | 45 | 0.9:1 | 12.8 |  | 0.8
1.721764 | 250 | 45 | 1.0:1 | 16 |  | 1
1.828307 | 350 | 45 | 1.1:1 | 17.6 |  | 1.1
1.479072 | 450 | 45 | 1.2:1 | 19.2 |  | 1.2
1.18449429 | 150 | 90 | 0.9:1 | 12.8 |  | 0.8
1.67711339 | 250 | 90 | 1.0:1 | 16 |  | 1
1.71395449 | 350 | 90 | 1.1:1 | 17.6 |  | 1.1
1.29501759 | 450 | 90 | 1.2:1 | 19.2 |  | 1.2
1.160379 | 150 | 135 | 0.9:1 | 12.8 |  | 0.8
1.583296 | 250 | 135 | 1.0:1 | 16 |  | 1
1.550435 | 350 | 135 | 1.1:1 | 17.6 |  | 1.1
1.061797 | 450 | 135 | 1.2:1 | 19.2 |  | 1.2
1.08709665 | 150 | 180 | 0.9:1 | 12.8 |  | 0.8
1.44031205 | 250 | 180 | 1.0:1 | 16 |  | 1
1.33774945 | 350 | 180 | 1.1:1 | 17.6 |  | 1.1
0.77940885 | 450 | 180 | 1.2:1 | 19.2 |  | 1.2
| X1 | X2 | X3
Elong (%) | Speed (RPM) | Cavity angle (°) | Runner/Cavity ratio | 0.8:1
1.085835 | 150 | 45 | 0.9:1 | 12.8 |  | 0.8
1.716989 | 250 | 45 | 1.0:1 | 16 |  | 1
1.892366 | 350 | 45 | 1.1:1 | 17.6 |  | 1.1
1.611964 | 450 | 45 | 1.2:1 | 19.2 |  | 1.2
1.068123074 | 150 | 90 | 0.9:1 | 12.8 |  | 0.8
1.629575454 | 250 | 90 | 1.0:1 | 16 |  | 1
1.735249834 | 350 | 90 | 1.1:1 | 17.6 |  | 1.1
1.385146214 | 450 | 90 | 1.2:1 | 19.2 |  | 1.2
1.001244 | 150 | 135 | 0.9:1 | 12.8 |  | 0.8
1.492995 | 250 | 135 | 1.0:1 | 16 |  | 1
1.528967 | 350 | 135 | 1.1:1 | 17.6 |  | 1.1
1.109162 | 450 | 135 | 1.2:1 | 19.2 |  | 1.2
0.885199082 | 150 | 180 | 0.9:1 | 12.8 |  | 0.8
1.307247762 | 250 | 180 | 1.0:1 | 16 |  | 1
1.273518442 | 350 | 180 | 1.1:1 | 17.6 |  | 1.1
0.784011122 | 450 | 180 | 1.2:1 | 19.2 |  | 1.2
| X1 | X2 | X3
Elong (%) | Speed (RPM) | Cavity angle (°) | Runner/Cavity ratio | 0.8:1
0.8993521295 | 150 | 45 | 0.9:1 | 12.8 |  | 0.8
1.59934 | 250 | 45 | 1.0:1 | 16 |  | 1
1.843549 | 350 | 45 | 1.1:1 | 17.6 |  | 1.1
1.631981 | 450 | 45 | 1.2:1 | 19.2 |  | 1.2
0.83887685 | 150 | 90 | 0.9:1 | 12.8 |  | 0.8
1.46916251 | 250 | 90 | 1.0:1 | 16 |  | 1
1.64367017 | 350 | 90 | 1.1:1 | 17.6 |  | 1.1
1.36239983 | 450 | 90 | 1.2:1 | 19.2 |  | 1.2
0.7292349755 | 150 | 135 | 0.9:1 | 12.8 |  | 0.8
1.289819 | 250 | 135 | 1.0:1 | 16 |  | 1
1.394625 | 350 | 135 | 1.1:1 | 17.6 |  | 1.1
1.043652 | 450 | 135 | 1.2:1 | 19.2 |  | 1.2
0.570426506 | 150 | 180 | 0.9:1 | 12.8 |  | 0.8
1.061308466 | 250 | 180 | 1.0:1 | 16 |  | 1
1.096412426 | 350 | 180 | 1.1:1 | 17.6 |  | 1.1
0.675738386 | 450 | 180 | 1.2:1 | 19.2 |  | 1.2
Term | Coef | SE Coef | T | P
Constant | -5.58457 | 6.29297 | -0.887 | 0.415
Speed (RPM) | 0.00855 | 0.00952 | 0.898 | 0.41
Angle (degrees) | 0.01402 | 0.02122 | 0.661 | 0.538
Runner dia (mm) | 0.65693 | 0.71363 | 0.921 | 0.4
Speed (RPM)*Speed (RPM) | -2e-05 | 1e-05 | -2.313 | 0.069
Angle (degrees)*Angle (degrees) | -1e-05 | 6e-05 | -0.216 | 0.837
Runner dia (mm)*Runner dia (mm) | -0.02205 | 0.02165 | -1.018 | 0.355
Speed (RPM)*Angle (degrees) | -2e-05 | 2e-05 | -0.757 | 0.483
Speed (RPM)*Runner dia (mm) | 0.00043 | 0.00044 | 0.97 | 0.377
Angle (degrees)*Runner dia (mm) | -0.00059 | 0.00096 | -0.619 | 0.563
Source | DF | Seq SS | Adj SS | Adj MS | F | P
Regression | 9 | 1.7962 | 1.7962 | 0.19958 | 1.1 | 0.484
Linear | 3 | 0.3526 | 0.2964 | 0.09879 | 0.54 | 0.673
Square | 3 | 1.0997 | 1.0997 | 0.36657 | 2.02 | 0.23
Interaction | 3 | 0.3439 | 0.3439 | 0.11464 | 0.63 | 0.626
Residual Error | 5 | 0.9072 | 0.9072 | 0.18144
Lack-of-Fit | 3 | 0.371 | 0.371 | 0.12368 | 0.46 | 0.738
Pure Error | 2 | 0.5362 | 0.5362 | 0.26809
Total | 14 | 2.7034